## Workorder Data
WO Number: | WO/2023/03147
Production Plan: | 173 | Performance: | 64.32 %
Process duration: | 55 | Availability: | 97.68 %
|  | Quality: | 100 %
Total Production: | 172
Good: | 172 | OEE: | 62.83 %
Not Good: | 0
Total Downtime: | 13 Mins 25 Secs
Management: | 11 min 54 sec
Waste: | 1 min 31 sec
Created By: | Gertraud Ottomar | Processed By: | Friedhelm Sibylle
Created At: | 2023-11-10 16:35:46 | Start Time: | 2023-11-14 13:21:06
Edited By: |  | End Time: | 2023-11-14 14:16:08
Edited At:
Supplier: | Hickle-Blick | Customer: | Couture Leclerc et Fils
Grade: | SS400 | Straightness Std: | 0
Diameter: | 20 | size: | 17.8 X 6000
QTY (Kg): | 2029 | Tolerance: | (+0.1 , -0.1)
QTY (Coil): | 1 | Reduction Rate: | 20.79
QTY (Bundle): | 7 | Shape: | Round
|  | QTY (Kg): | 500
Remarks: | JASA DRAWING (Scrap & NG dikumpulkan dan di wrapping) | QTY (Pcs): | 43
|  | Chamfer: | No
|  | Color: | TANPA PEWARNAAN
|  | Machine: | MC-004

## Production Report
Bundle No: | 1 | Bundle No: | 2
Coil No: | 1 | Coil No: | 1
Coil Weight: | 2029 | Coil Weight: | 2029
No. Leburan: | 11.20.H.006-015 | No. Leburan: | 11.20.H.006-015
Area: | A | Area: | A
Dies Number: | c-17.800(35) 02 TF | Dies Number: | c-17.800(35) 02 TF
Diameter Ujung: | 17.755 | Diameter Ujung: | 17.766
Diameter Tengah: | 17.765 | Diameter Tengah: | 17.772
Diameter Ekor: | 17.754 | Diameter Ekor: | 17.759
Kelurusan Aktual: | 0 | Kelurusan Aktual: | 0
Panjang Aktual: | 6020 | Panjang Aktual: | 6020
Berat FG: | 503 | Berat FG: | 502
QTY (Pcs): | 43 | QTY (Pcs): | 43
Judgement: | GOOD | Judgement: | GOOD
Visual: | OK | Visual: | OK
Created By: | Friedhelm Sibylle | Created By: | Friedhelm Sibylle
Created At: | 2023-11-14 13:34:24 | Created At: | 2023-11-14 13:47:15
Edited By: |  | Edited By:
Edited At: |  | Edited At: | 2023-11-14 13:47:15
Bundle No: | 3 | Bundle No: | 4
Coil No: | 1 | Coil No: | 1
Coil Weight: | 2029 | Coil Weight: | 2029
No. Leburan: | 11.20.H.006-015 | No. Leburan: | 11.20.H.006-015
Area: | A | Area: | A
Dies Number: | C-17.800-(035)-02- TF | Dies Number: | C-17.800-(035)-02- TF
Diameter Ujung: | 17.762 | Diameter Ujung: | 17.763
Diameter Tengah: | 17.772 | Diameter Tengah: | 17.774
Diameter Ekor: | 17.768 | Diameter Ekor: | 17.768
Kelurusan Aktual: | 0 | Kelurusan Aktual: | 0
Panjang Aktual: | 6020 | Panjang Aktual: | 6020
Berat FG: | 503 | Berat FG: | 468
QTY (Pcs): | 43 | QTY (Pcs): | 39
Judgement: | GOOD | Judgement: | GOOD
Visual: | OK | Visual: | OK
Created By: | Friedhelm Sibylle | Created By: | Friedhelm Sibylle
Created At: | 2023-11-14 14:08:19 | Created At: | 2023-11-14 14:09:12
Edited By: |  | Edited By:
Edited At: |  | Edited At: | 2023-11-14 14:09:12
Bundle No: | 5 | Bundle No: | 6
Coil No: | 1 | Coil No: | 1
Coil Weight: | 2029 | Coil Weight: | 2029
No. Leburan: | 11.20.H.006-015 | No. Leburan: | 11.20.H.006-015
Area: | A | Area: | A
Dies Number: | C-17.800-(035)-02- TF | Dies Number: | 0
Diameter Ujung: | 17.762 | Diameter Ujung: | 0
Diameter Tengah: | 17.77 | Diameter Tengah: | 0
Diameter Ekor: | 17.764 | Diameter Ekor: | 0
Kelurusan Aktual: | 0 | Kelurusan Aktual: | 0
Panjang Aktual: | 5920 | Panjang Aktual: | 0
Berat FG: | 32 | Berat FG: | 0
QTY (Pcs): | 4 | QTY (Pcs): | 0
Judgement: | GOOD | Judgement: | WASTE
Visual: | IL/OK | Visual:
Created By: | Friedhelm Sibylle | Created By: | Friedhelm Sibylle
Created At: | 2023-11-14 14:14:44 | Created At: | 2023-11-14 14:15:39
Edited By: |  | Edited By:
Edited At: |  | Edited At: | 2023-11-14 14:15:39
Bundle No: | 7
Coil No: | 1
Coil Weight: | 2029
No. Leburan: | 11.20.H.006-015
Area: | A
Dies Number: | 0
Diameter Ujung: | 0
Diameter Tengah: | 0
Diameter Ekor: | 0
Kelurusan Aktual: | 0
Panjang Aktual: | 0
Berat FG: | 0
QTY (Pcs): | 0
Judgement: | WASTE
Visual:
Created By: | Friedhelm Sibylle
Created At: | 2023-11-14 14:15:55
Edited By:
Edited At:

## Downtime Record
No. | Start | End | Duration | Reason | Remarks
1 | 2023-11-14 13:21:06 | 2023-11-14 13:24:46 | 3 min 40 sec | management ¦ Setting Awal
2 | 2023-11-14 13:25:16 | 2023-11-14 13:25:30 | 14 sec | management ¦ Setting Awal
3 | 2023-11-14 13:26:30 | 2023-11-14 13:26:46 | 16 sec | management ¦ System Error
4 | 2023-11-14 13:30:31 | 2023-11-14 13:31:01 | 30 sec | management ¦ Setting Awal
5 | 2023-11-14 13:35:16 | 2023-11-14 13:35:30 | 14 sec | management ¦ System Error
6 | 2023-11-14 13:37:00 | 2023-11-14 13:37:16 | 16 sec | management ¦ System Error
7 | 2023-11-14 13:37:46 | 2023-11-14 13:42:45 | 4 min 59 sec | management ¦ Pointing / Roll / Bubut/Sambung Coil
8 | 2023-11-14 13:44:46 | 2023-11-14 13:45:02 | 16 sec | management ¦ System Error
9 | 2023-11-14 13:48:33 | 2023-11-14 13:48:47 | 14 sec | management ¦ System Error
10 | 2023-11-14 13:49:01 | 2023-11-14 13:49:17 | 16 sec | management ¦ System Error
11 | 2023-11-14 13:51:01 | 2023-11-14 13:51:45 | 44 sec | management ¦ System Error
12 | 2023-11-14 13:52:15 | 2023-11-14 13:53:46 | 1 min 31 sec | waste ¦ Trouble Cutting ¦ Sensor Cutting Error
13 | 2023-11-14 13:57:46 | 2023-11-14 13:58:01 | 15 sec | management ¦ System Error