## Workorder Data
WO Number: | WO/2023/03148
Production Plan: | 475 | Performance: | 43.55 %
Process duration: | 349 | Availability: | 58.74 %
|  | Quality: | 97.37 %
Total Production: | 469
Good: | 457 | OEE: | 24.91 %
Not Good: | 12
Total Downtime: | 3 Hours 22 Mins 27 Secs
Management: | 38 min 33 sec
Waste: | 1 Hours 43 Mins 6 Secs
Created By: | Gertraud Ottomar | Processed By: | Friedhelm Sibylle
Created At: | 2023-11-10 16:45:37 | Start Time: | 2023-11-15 09:50:37
Edited By: |  | End Time: | 2023-11-15 15:40:16
Edited At:
Supplier: | Ziemann and Sons | Customer: | Dion et Fils
Grade: | S45C | Straightness Std: | 0.20/400mm
Diameter: | 24 | size: | 22 X 3000
QTY (Kg): | 4250 | Tolerance: | (+0 , -0.05)
QTY (Coil): | 2 | Reduction Rate: | 15.97
QTY (Bundle): | 7 | Shape: | Round
|  | QTY (Kg): | 1000
Remarks: |  | QTY (Pcs): | 112
|  | Chamfer: | No
|  | Color: | MERAH MUDA ( PINK 8002)
|  | Machine: | MC-004

## Production Report
Bundle No: | 1 | Bundle No: | 2
Coil No: | 2 | Coil No: | 2
Coil Weight: | 2121 | Coil Weight: | 2121
No. Leburan: | E12304885XX-G2309577-2 | No. Leburan: | E12304885XX-G2309577-2
Area: | E | Area: | E
Dies Number: | C-22.000-(200)-04-WF | Dies Number: | C-22.000-(200)-04-WF
Diameter Ujung: | 21.925 | Diameter Ujung: | 21.934
Diameter Tengah: | 21.986 | Diameter Tengah: | 21.979
Diameter Ekor: | 21.95 | Diameter Ekor: | 21.955
Kelurusan Aktual: | 0.09/400 | Kelurusan Aktual: | 0.100/400
Panjang Aktual: | 3020 | Panjang Aktual: | 3020
Berat FG: | 1005 | Berat FG: | 1005
QTY (Pcs): | 112 | QTY (Pcs): | 112
Judgement: | GOOD | Judgement: | GOOD
Visual: | OK | Visual: | OK
Created By: | Friedhelm Sibylle | Created By: | Friedhelm Sibylle
Created At: | 2023-11-15 15:03:45 | Created At: | 2023-11-15 15:14:23
Edited By: |  | Edited By:
Edited At: |  | Edited At: | 2023-11-15 15:14:23
Bundle No: | 3 | Bundle No: | 4
Coil No: | 1 | Coil No: | 1
Coil Weight: | 2129 | Coil Weight: | 2129
No. Leburan: | S12306532XX-G2311645-1 | No. Leburan: | S12306532XX-G2311645-1
Area: | E | Area: | E
Dies Number: | C-22.000-(200)-04-WF | Dies Number: | C-22.000-(200)-04-WF
Diameter Ujung: | 21.941 | Diameter Ujung: | 21.935
Diameter Tengah: | 21.982 | Diameter Tengah: | 21.983
Diameter Ekor: | 21.949 | Diameter Ekor: | 21.942
Kelurusan Aktual: | 0.100/400 | Kelurusan Aktual: | 0.11/400
Panjang Aktual: | 3020 | Panjang Aktual: | 3020
Berat FG: | 1005 | Berat FG: | 1092
QTY (Pcs): | 112 | QTY (Pcs): | 121
Judgement: | GOOD | Judgement: | GOOD
Visual: | OK | Visual:
Created By: | Friedhelm Sibylle | Created By: | Friedhelm Sibylle
Created At: | 2023-11-15 15:24:18 | Created At: | 2023-11-15 15:37:49
Edited By: |  | Edited By:
Edited At: |  | Edited At: | 2023-11-15 15:37:49
Bundle No: | 5 | Bundle No: | 6
Coil No: | 1 | Coil No: | 2
Coil Weight: | 2129 | Coil Weight: | 2121
No. Leburan: | S12306532XX-G2311645-1 | No. Leburan: | E12304885XX-G2309577-2
Area: | E | Area: | E
Dies Number: | C-22.000-(200)-04-WF | Dies Number: | 0
Diameter Ujung: | 21.942 | Diameter Ujung: | 0
Diameter Tengah: | 21.972 | Diameter Tengah: | 0
Diameter Ekor: | 21.94 | Diameter Ekor: | 0
Kelurusan Aktual: | 0.15/400 | Kelurusan Aktual: | 0
Panjang Aktual: | 3010 | Panjang Aktual: | 0
Berat FG: | 108 | Berat FG: | 0
QTY (Pcs): | 12 | QTY (Pcs): | 0
Judgement: | NOT GOOD | Judgement: | WASTE
Visual: | PO | Visual:
Created By: | Friedhelm Sibylle | Created By: | Friedhelm Sibylle
Created At: | 2023-11-15 15:38:48 | Created At: | 2023-11-15 15:39:06
Edited By: |  | Edited By:
Edited At: |  | Edited At: | 2023-11-15 15:39:06
Bundle No: | 7
Coil No: | 1
Coil Weight: | 2129
No. Leburan: | S12306532XX-G2311645-1
Area: | E
Dies Number: | 0
Diameter Ujung: | 0
Diameter Tengah: | 0
Diameter Ekor: | 0
Kelurusan Aktual: | 0
Panjang Aktual: | 0
Berat FG: | 0
QTY (Pcs): | 0
Judgement: | WASTE
Visual:
Created By: | Friedhelm Sibylle
Created At: | 2023-11-15 15:39:33
Edited By:
Edited At:

## Downtime Record
No. | Start | End | Duration | Reason | Remarks
1 | 2023-11-15 09:50:37 | 2023-11-15 10:44:56 | 54 min 19 sec | waste ¦ Lain-lain | Ring Dies Macet Susah dikeluarkan
2 | 2023-11-15 10:45:12 | 2023-11-15 10:46:13 | 1 min 1 sec | management ¦ Pointing / Roll / Bubut/Sambung Coil
3 | 2023-11-15 10:46:43 | 2023-11-15 10:46:57 | 14 sec | management ¦ System Error
4 | 2023-11-15 10:47:11 | 2023-11-15 10:48:27 | 1 min 16 sec | management ¦ Setting Awal
5 | 2023-11-15 10:49:27 | 2023-11-15 10:56:13 | 6 min 46 sec | management ¦ Setting Awal
6 | 2023-11-15 10:56:27 | 2023-11-15 11:03:56 | 7 min 29 sec | management ¦ Setting Awal
7 | 2023-11-15 11:04:27 | 2023-11-15 11:09:11 | 4 min 44 sec | waste ¦ Trouble Polsihing/Two Roll ¦ Setting Ulang Kelurusan
8 | 2023-11-15 11:09:42 | 2023-11-15 11:10:12 | 30 sec | management ¦ System Error
9 | 2023-11-15 11:10:42 | 2023-11-15 11:11:28 | 46 sec | management ¦ System Error
10 | 2023-11-15 11:13:12 | 2023-11-15 11:13:28 | 16 sec | management ¦ System Error
11 | 2023-11-15 11:14:29 | 2023-11-15 11:14:43 | 14 sec | management ¦ System Error
12 | 2023-11-15 11:16:27 | 2023-11-15 11:20:14 | 3 min 47 sec | waste ¦ Trouble Polsihing/Two Roll ¦ Setting Ulang Kelurusan
13 | 2023-11-15 11:21:12 | 2023-11-15 11:21:28 | 16 sec | management ¦ System Error
14 | 2023-11-15 11:21:58 | 2023-11-15 11:23:28 | 1 min 30 sec | waste ¦ Trouble Polsihing/Two Roll ¦ Setting Ulang Kelurusan
15 | 2023-11-15 11:26:43 | 2023-11-15 11:26:57 | 14 sec | management ¦ System Error
16 | 2023-11-15 11:27:29 | 2023-11-15 11:30:02 | 2 min 33 sec | waste ¦ Trouble Polsihing/Two Roll ¦ Setting Ulang Kelurusan
17 | 2023-11-15 11:30:02 | 2023-11-15 12:30:50 | 60 min 48 sec | off ¦ Istirahat
18 | 2023-11-15 12:30:50 | 2023-11-15 12:36:45 | 5 min 55 sec | waste ¦ Trouble Dies ¦ Bongkar Pasang Dies
19 | 2023-11-15 12:37:29 | 2023-11-15 12:49:46 | 12 min 17 sec | waste ¦ Trouble Dies ¦ Bongkar Pasang Dies
20 | 2023-11-15 12:50:00 | 2023-11-15 12:50:16 | 16 sec | management ¦ System Error
21 | 2023-11-15 12:52:01 | 2023-11-15 12:52:31 | 30 sec | management ¦ System Error
22 | 2023-11-15 12:52:45 | 2023-11-15 12:55:01 | 2 min 16 sec | waste ¦ Setting Ulang (Drawing - Cutting - Polishing)
23 | 2023-11-15 12:59:00 | 2023-11-15 12:59:16 | 16 sec | management ¦ System Error
24 | 2023-11-15 12:59:46 | 2023-11-15 13:00:00 | 14 sec | management ¦ System Error
25 | 2023-11-15 13:00:16 | 2023-11-15 13:05:02 | 4 min 46 sec | waste ¦ Trouble Polsihing/Two Roll ¦ Gosok Polishing Disk/Two Roll
26 | 2023-11-15 13:06:46 | 2023-11-15 13:07:00 | 14 sec | management ¦ System Error
27 | 2023-11-15 13:07:16 | 2023-11-15 13:07:46 | 30 sec | management ¦ System Error
28 | 2023-11-15 13:08:16 | 2023-11-15 13:08:31 | 15 sec | management ¦ System Error
29 | 2023-11-15 13:12:31 | 2023-11-15 13:12:46 | 15 sec | management ¦ System Error
30 | 2023-11-15 13:14:02 | 2023-11-15 13:14:16 | 14 sec | management ¦ System Error
31 | 2023-11-15 13:15:02 | 2023-11-15 13:17:02 | 2 min 0 sec | waste ¦ Trouble Polsihing/Two Roll ¦ Setting Ulang Kelurusan
32 | 2023-11-15 13:17:32 | 2023-11-15 13:18:16 | 44 sec | waste ¦ Trouble Polsihing/Two Roll ¦ Setting Ulang Kelurusan
33 | 2023-11-15 13:18:30 | 2023-11-15 13:19:00 | 30 sec | waste ¦ Trouble Polsihing/Two Roll ¦ Setting Ulang Kelurusan
34 | 2023-11-15 13:19:17 | 2023-11-15 13:23:47 | 4 min 30 sec | waste ¦ Trouble Polsihing/Two Roll ¦ Setting Ulang Kelurusan
35 | 2023-11-15 13:24:01 | 2023-11-15 13:27:16 | 3 min 15 sec | waste ¦ Trouble Polsihing/Two Roll ¦ Setting Ulang Kelurusan
36 | 2023-11-15 13:29:02 | 2023-11-15 13:29:16 | 14 sec | management ¦ System Error
37 | 2023-11-15 13:30:01 | 2023-11-15 13:30:17 | 16 sec | management ¦ System Error
38 | 2023-11-15 13:33:48 | 2023-11-15 13:34:02 | 14 sec | management ¦ System Error
39 | 2023-11-15 13:42:48 | 2023-11-15 13:54:47 | 11 min 59 sec | management ¦ Pointing / Roll / Bubut/Sambung Coil
40 | 2023-11-15 13:55:33 | 2023-11-15 13:55:47 | 14 sec | management ¦ System Error
41 | 2023-11-15 13:56:33 | 2023-11-15 13:57:17 | 44 sec | management ¦ System Error
42 | 2023-11-15 13:58:17 | 2023-11-15 13:58:31 | 14 sec | management ¦ System Error
43 | 2023-11-15 13:59:34 | 2023-11-15 13:59:48 | 14 sec | management ¦ System Error
44 | 2023-11-15 14:00:02 | 2023-11-15 14:00:18 | 16 sec | management ¦ System Error
45 | 2023-11-15 14:01:02 | 2023-11-15 14:01:18 | 16 sec | management ¦ System Error
46 | 2023-11-15 14:01:32 | 2023-11-15 14:01:48 | 16 sec | management ¦ System Error
47 | 2023-11-15 14:05:33 | 2023-11-15 14:05:47 | 14 sec | management ¦ System Error
48 | 2023-11-15 14:07:03 | 2023-11-15 14:07:17 | 14 sec | management ¦ System Error
49 | 2023-11-15 14:11:04 | 2023-11-15 14:11:18 | 14 sec | management ¦ System Error
50 | 2023-11-15 14:13:19 | 2023-11-15 14:13:33 | 14 sec | management ¦ System Error
51 | 2023-11-15 14:14:49 | 2023-11-15 14:15:03 | 14 sec | management ¦ System Error
52 | 2023-11-15 14:17:19 | 2023-11-15 14:17:34 | 15 sec | management ¦ System Error
53 | 2023-11-15 14:20:07 | 2023-11-15 14:20:18 | 11 sec | management ¦ System Error
54 | 2023-11-15 14:22:49 | 2023-11-15 14:23:03 | 14 sec | management ¦ System Error