## Workorder Data
WO Number: | WO/2023/03153
Production Plan: | 758 | Performance: | 88.12 %
Process duration: | 1006 | Availability: | 100 %
|  | Quality: | 98.24 %
Total Production: | 752
Good: | 739 | OEE: | 86.57 %
Not Good: | 13
Total Downtime: | 15 Hours 34 Mins 39 Secs
Management: | 34 min 41 sec
Waste: | 0 sec
Created By: | Gertraud Ottomar | Processed By: | Kriemhilde Alina
Created At: | 2023-11-13 13:01:52 | Start Time: | 2023-11-13 15:26:36
Edited By: |  | End Time: | 2023-11-14 08:13:19
Edited At:
Supplier: | Ziemann and Sons | Customer: | Côté Charbonneau S.A.
Grade: | SCM415H | Straightness Std: | 0.20/400mm
Diameter: | 14 | size: | 12.15 X 3000
QTY (Kg): | 2069 | Tolerance: | (+0 , -0.04)
QTY (Coil): | 1 | Reduction Rate: | 24.68
QTY (Bundle): | 7 | Shape: | Round
|  | QTY (Kg): | 500
Remarks: |  | QTY (Pcs): | 183
|  | Chamfer: | No
|  | Color: | SILVER METALIC (8580)
|  | Machine: | MC-002

## Production Report
Bundle No: | 1 | Bundle No: | 2
Coil No: | 1 | Coil No: | 1
Coil Weight: | 2069 | Coil Weight: | 2069
No. Leburan: | E22303436XX-G2309185-1 | No. Leburan: | E22303436XX-G2309185-1
Area: | G | Area: | G
Dies Number: | C-12.150(-75)-01-TF | Dies Number: | C-12.150(-75)-01-TF
Diameter Ujung: | 12.103 | Diameter Ujung: | 12.105
Diameter Tengah: | 12.135 | Diameter Tengah: | 12.134
Diameter Ekor: | 12.098 | Diameter Ekor: | 12.108
Kelurusan Aktual: | 0.17/400 | Kelurusan Aktual: | 0.16/400
Panjang Aktual: | 3020 | Panjang Aktual: | 3020
Berat FG: | 500 | Berat FG: | 500
QTY (Pcs): | 183 | QTY (Pcs): | 183
Judgement: | GOOD | Judgement: | GOOD
Visual: | OK | Visual: | OK
Created By: | Kriemhilde Alina | Created By: | Kriemhilde Alina
Created At: | 2023-11-14 07:24:26 | Created At: | 2023-11-14 07:39:26
Edited By: | Kriemhilde Alina | Edited By:
Edited At: | 2023-11-14 07:24:39 | Edited At: | 2023-11-14 07:39:26
Bundle No: | 3 | Bundle No: | 4
Coil No: | 1 | Coil No: | 1
Coil Weight: | 2069 | Coil Weight: | 2069
No. Leburan: | E22303436XX-G2309185-1 | No. Leburan: | E22303436XX-G2309185-1
Area: | G | Area: | G
Dies Number: | C-12.150(-75)-01-TF | Dies Number: | C-12.150(-75)-01-TF
Diameter Ujung: | 12.1 | Diameter Ujung: | 12.105
Diameter Tengah: | 12.135 | Diameter Tengah: | 12.135
Diameter Ekor: | 12.105 | Diameter Ekor: | 12.107
Kelurusan Aktual: | 0.16/400 | Kelurusan Aktual: | 0.16/400
Panjang Aktual: | 3020 | Panjang Aktual: | 3020
Berat FG: | 500 | Berat FG: | 519
QTY (Pcs): | 183 | QTY (Pcs): | 190
Judgement: | GOOD | Judgement: | GOOD
Visual: | OK | Visual: | OK
Created By: | Kriemhilde Alina | Created By: | Kriemhilde Alina
Created At: | 2023-11-14 07:53:21 | Created At: | 2023-11-14 08:11:43
Edited By: |  | Edited By:
Edited At: |  | Edited At: | 2023-11-14 08:11:43
Bundle No: | 5 | Bundle No: | 6
Coil No: | 1 | Coil No: | 1
Coil Weight: | 2069 | Coil Weight: | 2069
No. Leburan: | E22303436XX-G2309185-1 | No. Leburan: | E22303436XX-G2309185-1
Area: | G | Area: | G
Dies Number: | C-12.150(-75)-01-TF | Dies Number: | 0
Diameter Ujung: | 12.087 | Diameter Ujung: | 0
Diameter Tengah: | 12.124 | Diameter Tengah: | 0
Diameter Ekor: | 12.087 | Diameter Ekor: | 0
Kelurusan Aktual: | 0.17/400 | Kelurusan Aktual: | 0
Panjang Aktual: | 3020 | Panjang Aktual: | 0
Berat FG: | 35 | Berat FG: | 0
QTY (Pcs): | 13 | QTY (Pcs): | 0
Judgement: | NOT GOOD | Judgement: | WASTE
Visual: | PO | Visual:
Created By: | Kriemhilde Alina | Created By: | Kriemhilde Alina
Created At: | 2023-11-14 08:12:40 | Created At: | 2023-11-14 08:12:56
Edited By: |  | Edited By:
Edited At: |  | Edited At: | 2023-11-14 08:12:56
Bundle No: | 7
Coil No: | 1
Coil Weight: | 2069
No. Leburan: | E22303436XX-G2309185-1
Area: | G
Dies Number: | 0
Diameter Ujung: | 0
Diameter Tengah: | 0
Diameter Ekor: | 0
Kelurusan Aktual: | 0
Panjang Aktual: | 0
Berat FG: | 0
QTY (Pcs): | 0
Judgement: | WASTE
Visual:
Created By: | Kriemhilde Alina
Created At: | 2023-11-14 08:13:11
Edited By:
Edited At:

## Downtime Record
No. | Start | End | Duration | Reason | Remarks
1 | 2023-11-13 15:26:36 | 2023-11-13 15:36:19 | 9 min 43 sec | management ¦ Setting Awal
2 | 2023-11-13 15:36:34 | 2023-11-13 15:36:49 | 15 sec | management ¦ Setting Awal
3 | 2023-11-13 15:38:10 | 2023-11-13 15:39:00 | 50 sec | management ¦ Setting Awal
4 | 2023-11-13 15:39:25 | 2023-11-13 15:46:20 | 6 min 55 sec | management ¦ Setting Awal
5 | 2023-11-13 15:46:25 | 2023-11-13 15:47:00 | 35 sec | management ¦ Setting Awal
6 | 2023-11-13 15:47:25 | 2023-11-13 15:48:31 | 1 min 6 sec | management ¦ Setting Awal
7 | 2023-11-13 15:54:56 | 2023-11-13 16:00:01 | 5 min 5 sec | management ¦ Bersih-bersih Area
8 | 2023-11-13 16:00:02 | 2023-11-13 18:00:01 | 119 min 59 sec | off ¦ Off Production
9 | 2023-11-13 18:00:01 | 2023-11-13 19:00:01 | 60 min 0 sec | off ¦ Off Production
10 | 2023-11-13 19:00:02 | 2023-11-14 00:00:02 | 300 min 0 sec | off ¦ Off Production
11 | 2023-11-14 00:00:02 | 2023-11-14 07:00:01 | 419 min 59 sec | off ¦ Off Production
12 | 2023-11-14 07:00:01 | 2023-11-14 07:10:13 | 10 min 12 sec | management ¦ Briefing | Check mesin