## Workorder Data
WO Number: | WO/2023/03155
Production Plan: | 4253 | Performance: | 89.66 %
Process duration: | 431 | Availability: | 96.15 %
|  | Quality: | 99.14 %
Total Production: | 4227
Good: | 4191 | OEE: | 85.47 %
Not Good: | 36
Total Downtime: | 2 Hours 11 Mins 57 Secs
Management: | 58 min 15 sec
Waste: | 12 min 36 sec
Created By: | Gertraud Ottomar | Processed By: | Kriemhilde Alina
Created At: | 2023-11-13 14:03:51 | Start Time: | 2023-11-14 08:13:26
Edited By: |  | End Time: | 2023-11-14 15:24:33
Edited At:
Supplier: | Kris-Marvin | Customer: | Giguère
Grade: | SUP12V | Straightness Std: | 2/1000mm
Diameter: | 14 | size: | 12.4 X 2245
QTY (Kg): | 9052 | Tolerance: | (+0.06 , -0.06)
QTY (Coil): | 4 | Reduction Rate: | 21.55
QTY (Bundle): | 12 | Shape: | Round
|  | QTY (Kg): | 1000
Remarks: | (*Note toleransi panjang +/- 12mm , *Qty per bundle 800-1100 Kg) | QTY (Pcs): | 470
|  | Chamfer: | No
|  | Color: | TANPA PEWARNAAN
|  | Machine: | MC-002

## Production Report
Bundle No: | 1 | Bundle No: | 2
Coil No: | 1 | Coil No: | 1
Coil Weight: | 2260 | Coil Weight: | 2260
No. Leburan: | 3QA07-C8957-1-017 | No. Leburan: | 3QA07-C8957-1-017
Area: | F | Area: | F
Dies Number: | C-12.400(70)-08-WT | Dies Number: | C-12.400(70)-08-WT
Diameter Ujung: | 12.362 | Diameter Ujung: | 12.364
Diameter Tengah: | 12.425 | Diameter Tengah: | 12.435
Diameter Ekor: | 12.363 | Diameter Ekor: | 12.365
Kelurusan Aktual: | 0.900/1000 | Kelurusan Aktual: | 0.900/1000
Panjang Aktual: | 2245 | Panjang Aktual: | 2245
Berat FG: | 1000 | Berat FG: | 1000
QTY (Pcs): | 470 | QTY (Pcs): | 470
Judgement: | GOOD | Judgement: | GOOD
Visual: | OK | Visual: | OK
Created By: | Kriemhilde Alina | Created By: | Kriemhilde Alina
Created At: | 2023-11-14 09:28:19 | Created At: | 2023-11-14 10:00:35
Edited By: |  | Edited By:
Edited At: |  | Edited At: | 2023-11-14 10:00:35
Bundle No: | 3 | Bundle No: | 4
Coil No: | 2 | Coil No: | 2
Coil Weight: | 2274 | Coil Weight: | 2274
No. Leburan: | 3QA07-C8957-1-016 | No. Leburan: | 3QA07-C8957-1-016
Area: | F | Area: | F
Dies Number: | C-12.400(70)-08-WT | Dies Number: | C-12.400(70)-08-WT
Diameter Ujung: | 12.365 | Diameter Ujung: | 12.375
Diameter Tengah: | 12.435 | Diameter Tengah: | 12.437
Diameter Ekor: | 12.364 | Diameter Ekor: | 12.377
Kelurusan Aktual: | 0.900/1000 | Kelurusan Aktual: | 0.900/1000
Panjang Aktual: | 2245 | Panjang Aktual: | 2245
Berat FG: | 1000 | Berat FG: | 1000
QTY (Pcs): | 470 | QTY (Pcs): | 470
Judgement: | GOOD | Judgement: | GOOD
Visual: | OK | Visual: | OK
Created By: | Kriemhilde Alina | Created By: | Kriemhilde Alina
Created At: | 2023-11-14 10:46:59 | Created At: | 2023-11-14 11:15:14
Edited By: |  | Edited By:
Edited At: |  | Edited At: | 2023-11-14 11:15:14
Bundle No: | 5 | Bundle No: | 6
Coil No: | 4 | Coil No: | 4
Coil Weight: | 2251 | Coil Weight: | 2251
No. Leburan: | 3QA07-C8957-1-015 | No. Leburan: | 3QA07-C8957-1-015
Area: | F | Area: | F
Dies Number: | C-12.400(70)-08-WT | Dies Number: | C-12.400(70)-08-WT
Diameter Ujung: | 12.377 | Diameter Ujung: | 12.377
Diameter Tengah: | 12.437 | Diameter Tengah: | 12.437
Diameter Ekor: | 12.378 | Diameter Ekor: | 12.378
Kelurusan Aktual: | 0.900/1000 | Kelurusan Aktual: | 0.900/1000
Panjang Aktual: | 2240 | Panjang Aktual: | 2245
Berat FG: | 1000 | Berat FG: | 1000
QTY (Pcs): | 470 | QTY (Pcs): | 470
Judgement: | GOOD | Judgement: | GOOD
Visual: | OK | Visual: | OK
Created By: | Kriemhilde Alina | Created By: | Kriemhilde Alina
Created At: | 2023-11-14 13:01:51 | Created At: | 2023-11-14 13:33:34
Edited By: |  | Edited By:
Edited At: |  | Edited At: | 2023-11-14 13:33:34
Bundle No: | 7 | Bundle No: | 8
Coil No: | 4 | Coil No: | 3
Coil Weight: | 2251 | Coil Weight: | 2267
No. Leburan: | 3QA07-C8957-1-015 | No. Leburan: | 3QA07-C8957-1-014
Area: | F | Area: | F
Dies Number: | C-12.400(70)-08-WT | Dies Number: | C-12.400(70)-08-WT
Diameter Ujung: | 12.377 | Diameter Ujung: | 12.378
Diameter Tengah: | 12.438 | Diameter Tengah: | 12.438
Diameter Ekor: | 12.378 | Diameter Ekor: | 12.378
Kelurusan Aktual: | 0.900/1000 | Kelurusan Aktual: | 0.900/1000
Panjang Aktual: | 2245 | Panjang Aktual: | 2240
Berat FG: | 1000 | Berat FG: | 1000
QTY (Pcs): | 470 | QTY (Pcs): | 470
Judgement: | GOOD | Judgement: | GOOD
Visual: | OK | Visual: | OK
Created By: | Kriemhilde Alina | Created By: | Kriemhilde Alina
Created At: | 2023-11-14 14:20:41 | Created At: | 2023-11-14 14:47:33
Edited By: |  | Edited By:
Edited At: |  | Edited At: | 2023-11-14 14:47:33
Bundle No: | 9 | Bundle No: | 10
Coil No: | 3 | Coil No: | 3
Coil Weight: | 2267 | Coil Weight: | 2267
No. Leburan: | 3QA07-C8957-1-014 | No. Leburan: | 3QA07-C8957-1-014
Area: | F | Area: | F
Dies Number: | C-12.400(70)-08-WT | Dies Number: | C-12.400(70)-08-WT
Diameter Ujung: | 12.378 | Diameter Ujung: | 12.375
Diameter Tengah: | 12.438 | Diameter Tengah: | 12.43
Diameter Ekor: | 12.377 | Diameter Ekor: | 12.375
Kelurusan Aktual: | 0.900/1000 | Kelurusan Aktual: | 0.900/1000
Panjang Aktual: | 2245 | Panjang Aktual: | 2215
Berat FG: | 918 | Berat FG: | 76
QTY (Pcs): | 431 | QTY (Pcs): | 36
Judgement: | GOOD | Judgement: | NOT GOOD
Visual: | OK | Visual: | IL
Created By: | Kriemhilde Alina | Created By: | Kriemhilde Alina
Created At: | 2023-11-14 15:22:24 | Created At: | 2023-11-14 15:23:17
Edited By: |  | Edited By:
Edited At: |  | Edited At: | 2023-11-14 15:23:17
Bundle No: | 11 | Bundle No: | 12
Coil No: | 1 | Coil No: | 1
Coil Weight: | 2260 | Coil Weight: | 2260
No. Leburan: | 3QA07-C8957-1-017 | No. Leburan: | 3QA07-C8957-1-017
Area: | F | Area: | F
Dies Number: | 0 | Dies Number: | 0
Diameter Ujung: | 0 | Diameter Ujung: | 0
Diameter Tengah: | 0 | Diameter Tengah: | 0
Diameter Ekor: | 0 | Diameter Ekor: | 0
Kelurusan Aktual: | 0 | Kelurusan Aktual: | 0
Panjang Aktual: | 0 | Panjang Aktual: | 0
Berat FG: | 0 | Berat FG: | 0
QTY (Pcs): | 0 | QTY (Pcs): | 0
Judgement: | WASTE | Judgement: | WASTE
Visual: |  | Visual:
Created By: | Kriemhilde Alina | Created By: | Kriemhilde Alina
Created At: | 2023-11-14 15:23:32 | Created At: | 2023-11-14 15:23:49
Edited By: |  | Edited By:
Edited At: |  | Edited At: | 2023-11-14 15:23:49

## Downtime Record
No. | Start | End | Duration | Reason | Remarks
1 | 2023-11-14 08:13:26 | 2023-11-14 08:26:30 | 13 min 4 sec | management ¦ Pointing / Roll / Bubut/Sambung Coil
2 | 2023-11-14 08:26:45 | 2023-11-14 08:27:25 | 40 sec | management ¦ Setting Awal
3 | 2023-11-14 08:27:45 | 2023-11-14 08:28:20 | 35 sec | management ¦ Setting Awal
4 | 2023-11-14 08:28:35 | 2023-11-14 08:28:40 | 5 sec | management ¦ Setting Awal
5 | 2023-11-14 08:29:00 | 2023-11-14 08:29:30 | 30 sec | management ¦ Setting Awal
6 | 2023-11-14 08:30:00 | 2023-11-14 08:30:40 | 40 sec | management ¦ Setting Awal
7 | 2023-11-14 08:30:45 | 2023-11-14 08:30:55 | 10 sec | management ¦ Setting Awal
8 | 2023-11-14 08:31:10 | 2023-11-14 08:38:01 | 6 min 51 sec | management ¦ Setting Awal
9 | 2023-11-14 08:38:36 | 2023-11-14 08:39:36 | 1 min 0 sec | management ¦ Setting Awal
10 | 2023-11-14 08:45:06 | 2023-11-14 08:45:51 | 45 sec | management ¦ Setting Awal
11 | 2023-11-14 08:46:01 | 2023-11-14 08:51:57 | 5 min 56 sec | waste ¦ Trouble Cutting ¦ Material Nabrak
12 | 2023-11-14 08:52:07 | 2023-11-14 08:53:02 | 55 sec | management ¦ System Error
13 | 2023-11-14 08:57:28 | 2023-11-14 08:58:43 | 1 min 15 sec | management ¦ System Error
14 | 2023-11-14 09:09:29 | 2023-11-14 09:16:09 | 6 min 40 sec | waste ¦ Trouble Cutting ¦ Material Nabrak
15 | 2023-11-14 10:03:49 | 2023-11-14 10:03:59 | 10 sec | management ¦ Setting Pergantian Coil/Material (Cutting Awal/akhir Coil)
16 | 2023-11-14 10:04:29 | 2023-11-14 10:05:19 | 50 sec | management ¦ Setting Pergantian Coil/Material (Cutting Awal/akhir Coil)
17 | 2023-11-14 10:05:34 | 2023-11-14 10:05:59 | 25 sec | management ¦ Setting Pergantian Coil/Material (Cutting Awal/akhir Coil)
18 | 2023-11-14 10:06:09 | 2023-11-14 10:07:09 | 1 min 0 sec | management ¦ Setting Pergantian Coil/Material (Cutting Awal/akhir Coil)
19 | 2023-11-14 10:19:10 | 2023-11-14 10:19:25 | 15 sec | management ¦ System Error
20 | 2023-11-14 10:19:40 | 2023-11-14 10:19:55 | 15 sec | management ¦ System Error
21 | 2023-11-14 10:21:05 | 2023-11-14 10:21:20 | 15 sec | management ¦ System Error
22 | 2023-11-14 11:26:46 | 2023-11-14 11:26:56 | 10 sec | management ¦ Setting Pergantian Coil/Material (Cutting Awal/akhir Coil)
23 | 2023-11-14 11:27:31 | 2023-11-14 11:28:06 | 35 sec | management ¦ Setting Pergantian Coil/Material (Cutting Awal/akhir Coil)
24 | 2023-11-14 11:28:21 | 2023-11-14 11:28:36 | 15 sec | management ¦ Setting Pergantian Coil/Material (Cutting Awal/akhir Coil)
25 | 2023-11-14 11:28:56 | 2023-11-14 11:30:02 | 1 min 6 sec | off ¦ Istirahat
26 | 2023-11-14 11:30:02 | 2023-11-14 12:30:02 | 60 min 0 sec | off ¦ Istirahat
27 | 2023-11-14 12:30:02 | 2023-11-14 12:30:32 | 30 sec | management ¦ System Error
28 | 2023-11-14 12:31:52 | 2023-11-14 12:44:38 | 12 min 46 sec | management ¦ Pointing / Roll / Bubut/Sambung Coil
29 | 2023-11-14 12:45:05 | 2023-11-14 12:45:28 | 23 sec | management ¦ System Error
30 | 2023-11-14 13:52:19 | 2023-11-14 13:52:29 | 10 sec | management ¦ Setting Pergantian Coil/Material (Cutting Awal/akhir Coil)
31 | 2023-11-14 13:53:04 | 2023-11-14 13:53:49 | 45 sec | management ¦ Setting Pergantian Coil/Material (Cutting Awal/akhir Coil)
32 | 2023-11-14 13:54:04 | 2023-11-14 13:54:24 | 20 sec | management ¦ Setting Pergantian Coil/Material (Cutting Awal/akhir Coil)
33 | 2023-11-14 13:54:44 | 2023-11-14 14:06:05 | 11 min 21 sec | management ¦ Pointing / Roll / Bubut/Sambung Coil
34 | 2023-11-14 14:06:36 | 2023-11-14 14:06:46 | 10 sec | management ¦ System Error
35 | 2023-11-14 15:12:50 | 2023-11-14 15:12:55 | 5 sec | management ¦ Setting Pergantian Coil/Material (Cutting Awal/akhir Coil)
36 | 2023-11-14 15:13:30 | 2023-11-14 15:14:05 | 35 sec | management ¦ Setting Pergantian Coil/Material (Cutting Awal/akhir Coil)
37 | 2023-11-14 15:14:15 | 2023-11-14 15:14:45 | 30 sec | management ¦ Setting Pergantian Coil/Material (Cutting Awal/akhir Coil)