## Workorder Data
WO Number: | WO/2023/03158
Production Plan: | 31 | Performance: | 41.72 %
Process duration: | 1055 | Availability: | 19.28 %
|  | Quality: | 100 %
Total Production: | 37
Good: | 37 | OEE: | 8.04 %
Not Good: | 0
Total Downtime: | 17 Hours 17 Mins 35 Secs
Management: | 1 Hours 0 Mins 51 Secs
Waste: | 1 Hours 16 Mins 44 Secs
Created By: | Gertraud Ottomar | Processed By: | Friedhelm Sibylle
Created At: | 2023-11-13 15:23:14 | Start Time: | 2023-11-14 14:16:16
Edited By: |  | End Time: | 2023-11-15 07:51:22
Edited At:
Supplier: | Ziemann and Sons | Customer: | Giguère
Grade: | SAE9254 | Straightness Std: | 2/1000mm
Diameter: | 24 | size: | 22.7 X 3030
QTY (Kg): | 300 | Tolerance: | (+0.05 , -0.05)
QTY (Coil): | 1 | Reduction Rate: | 10.54
QTY (Bundle): | 4 | Shape: | Round
|  | QTY (Kg): | 300
Remarks: | SAMPLE (*Note toleransi panjang +/- 12mm , *Sisa bahan baku untuk WO/2023/03159) | QTY (Pcs): | 31
|  | Chamfer: | No
|  | Color: | TANPA PEWARNAAN
|  | Machine: | MC-004

## Production Report
Bundle No: | 1 | Bundle No: | 2
Coil No: | 1 | Coil No: | 1
Coil Weight: | 300 | Coil Weight: | 300
No. Leburan: | E22307080XX-G2315031-1 | No. Leburan: | E22307080XX-G2315031-1
Area: | G | Area: | G
Dies Number: | C-22.700-(080)-01-WT | Dies Number: | 0
Diameter Ujung: | 22.698 | Diameter Ujung: | 0
Diameter Tengah: | 22.734 | Diameter Tengah: | 0
Diameter Ekor: | 22.702 | Diameter Ekor: | 0
Kelurusan Aktual: | 0.60/1000 | Kelurusan Aktual: | 0
Panjang Aktual: | 3020 | Panjang Aktual: | 0
Berat FG: | 352 | Berat FG: | 0
QTY (Pcs): | 37 | QTY (Pcs): | 0
Judgement: | GOOD | Judgement: | WASTE
Visual: | OK | Visual:
Created By: | Friedhelm Sibylle | Created By: | Friedhelm Sibylle
Created At: | 2023-11-15 07:49:24 | Created At: | 2023-11-15 07:50:00
Edited By: |  | Edited By:
Edited At: |  | Edited At: | 2023-11-15 07:50:00
Bundle No: | 3 | Bundle No: | 4
Coil No: | 1 | Coil No: | 1
Coil Weight: | 300 | Coil Weight: | 300
No. Leburan: | E22307080XX-G2315031-1 | No. Leburan: | E22307080XX-G2315031-1
Area: | G | Area: | G
Dies Number: | 0 | Dies Number: | 0
Diameter Ujung: | 0 | Diameter Ujung: | 0
Diameter Tengah: | 0 | Diameter Tengah: | 0
Diameter Ekor: | 0 | Diameter Ekor: | 0
Kelurusan Aktual: | 0 | Kelurusan Aktual: | 0
Panjang Aktual: | 0 | Panjang Aktual: | 0
Berat FG: | 0 | Berat FG: | 0
QTY (Pcs): | 0 | QTY (Pcs): | 0
Judgement: | WASTE | Judgement: | WASTE
Visual: |  | Visual:
Created By: | Friedhelm Sibylle | Created By: | Friedhelm Sibylle
Created At: | 2023-11-15 07:50:16 | Created At: | 2023-11-15 07:50:39
Edited By: |  | Edited By:
Edited At: |  | Edited At: | 2023-11-15 07:50:39

## Downtime Record
No. | Start | End | Duration | Reason | Remarks
1 | 2023-11-14 14:16:16 | 2023-11-14 14:37:01 | 20 min 45 sec | management ¦ Setting Awal
2 | 2023-11-14 14:37:17 | 2023-11-14 14:37:48 | 31 sec | management ¦ System Error
3 | 2023-11-14 14:38:02 | 2023-11-14 14:39:48 | 1 min 46 sec | management ¦ Setting Awal
4 | 2023-11-14 14:40:02 | 2023-11-14 14:40:32 | 30 sec | management ¦ System Error
5 | 2023-11-14 14:41:02 | 2023-11-14 14:43:03 | 2 min 1 sec | management ¦ Setting Awal
6 | 2023-11-14 14:43:47 | 2023-11-14 14:44:47 | 1 min 0 sec | management ¦ Setting Awal
7 | 2023-11-14 14:45:17 | 2023-11-14 14:55:34 | 10 min 17 sec | management ¦ Setting Awal
8 | 2023-11-14 14:56:18 | 2023-11-14 15:34:18 | 38 min 0 sec | waste ¦ Trouble Dies ¦ Tunggu DIes Size Up
9 | 2023-11-14 15:34:34 | 2023-11-14 15:35:04 | 30 sec | management ¦ System Error
10 | 2023-11-14 15:35:20 | 2023-11-14 15:35:34 | 14 sec | management ¦ System Error
11 | 2023-11-14 15:36:49 | 2023-11-14 15:37:05 | 16 sec | management ¦ System Error
12 | 2023-11-14 15:37:19 | 2023-11-14 15:37:49 | 30 sec | management ¦ System Error
13 | 2023-11-14 15:38:19 | 2023-11-14 15:41:20 | 3 min 1 sec | waste ¦ Polishing Ulang
14 | 2023-11-14 15:41:34 | 2023-11-14 15:43:34 | 2 min 0 sec | waste ¦ Polishing Ulang
15 | 2023-11-14 15:44:04 | 2023-11-14 15:45:49 | 1 min 45 sec | waste ¦ Polishing Ulang
16 | 2023-11-14 15:46:19 | 2023-11-14 15:48:05 | 1 min 46 sec | waste ¦ Polishing Ulang
17 | 2023-11-14 15:48:21 | 2023-11-14 15:50:20 | 1 min 59 sec | waste ¦ Polishing Ulang
18 | 2023-11-14 15:50:50 | 2023-11-14 16:00:02 | 9 min 12 sec | management ¦ Bersih-bersih Area
19 | 2023-11-14 16:00:02 | 2023-11-14 18:00:01 | 119 min 59 sec | off ¦ Off Production
20 | 2023-11-14 18:00:01 | 2023-11-14 19:00:01 | 60 min 0 sec | off ¦ Off Production
21 | 2023-11-14 19:00:01 | 2023-11-15 00:00:02 | 300 min 1 sec | off ¦ Off Production
22 | 2023-11-15 00:00:02 | 2023-11-15 07:00:02 | 420 min 0 sec | off ¦ Off Production
23 | 2023-11-15 07:00:02 | 2023-11-15 07:12:20 | 12 min 18 sec | management ¦ Briefing | Check mesin
24 | 2023-11-15 07:12:34 | 2023-11-15 07:12:50 | 16 sec | management ¦ System Error
25 | 2023-11-15 07:13:06 | 2023-11-15 07:13:21 | 15 sec | management ¦ System Error
26 | 2023-11-15 07:14:35 | 2023-11-15 07:18:50 | 4 min 15 sec | waste ¦ Trouble Drawing ¦ Gosok Slide/Jaw
27 | 2023-11-15 07:20:37 | 2023-11-15 07:20:51 | 14 sec | management ¦ System Error
28 | 2023-11-15 07:21:35 | 2023-11-15 07:21:51 | 16 sec | management ¦ System Error
29 | 2023-11-15 07:23:36 | 2023-11-15 07:43:51 | 20 min 15 sec | waste ¦ Polishing Ulang
30 | 2023-11-15 07:44:23 | 2023-11-15 07:48:06 | 3 min 43 sec | waste ¦ Polishing Ulang