## Workorder Data
WO Number: | WO/2023/03159
Production Plan: | 192 | Performance: | 90.82 %
Process duration: | 119 | Availability: | 31.15 %
|  | Quality: | 95.43 %
Total Production: | 183
Good: | 175 | OEE: | 27 %
Not Good: | 8
Total Downtime: | 1 Hours 25 Mins 22 Secs
Management: | 8 min 37 sec
Waste: | 1 Hours 16 Mins 45 Secs
Created By: | Gertraud Ottomar | Processed By: | Friedhelm Sibylle
Created At: | 2023-11-13 15:28:44 | Start Time: | 2023-11-15 07:51:29
Edited By: |  | End Time: | 2023-11-15 09:50:29
Edited At:
Supplier: | Ziemann and Sons | Customer: | Giguère
Grade: | SAE9254 | Straightness Std: | 2/1000mm
Diameter: | 24 | size: | 22.7 X 2880
QTY (Kg): | 1755 | Tolerance: | (+0.08 , -0.08)
QTY (Coil): | 1 | Reduction Rate: | 10.54
QTY (Bundle): | 5 | Shape: | Round
|  | QTY (Kg): | 1000
Remarks: | NEW ITEM (*Note toleransi panjang +/- 12mm , *Qty per bundle 800-1100 Kg) | QTY (Pcs): | 109
|  | Chamfer: | No
|  | Color: | TANPA PEWARNAAN
|  | Machine: | MC-004

## Production Report
Bundle No: | 1 | Bundle No: | 2
Coil No: | 1 | Coil No: | 1
Coil Weight: | 1755 | Coil Weight: | 1755
No. Leburan: | E22307080XX-G2315031-1 | No. Leburan: | E22307080XX-G2315031-1
Area: | G | Area: | G
Dies Number: | C-22.700-(080)-01-WT | Dies Number: | C-22.700-(080)-01-WT
Diameter Ujung: | 22.699 | Diameter Ujung: | 22.698
Diameter Tengah: | 22.746 | Diameter Tengah: | 22.752
Diameter Ekor: | 22.703 | Diameter Ekor: | 22.709
Kelurusan Aktual: | 0.300/1000 | Kelurusan Aktual: | 0.50/1000
Panjang Aktual: | 2880 | Panjang Aktual: | 2880
Berat FG: | 807 | Berat FG: | 798
QTY (Pcs): | 88 | QTY (Pcs): | 87
Judgement: | GOOD | Judgement: | GOOD
Visual: | OK | Visual: | OK
Created By: | Friedhelm Sibylle | Created By: | Friedhelm Sibylle
Created At: | 2023-11-15 08:47:05 | Created At: | 2023-11-15 09:46:57
Edited By: |  | Edited By:
Edited At: |  | Edited At: | 2023-11-15 09:46:57
Bundle No: | 3 | Bundle No: | 4
Coil No: | 1 | Coil No: | 1
Coil Weight: | 1755 | Coil Weight: | 1755
No. Leburan: | E22307080XX-G2315031-1 | No. Leburan: | E22307080XX-G2315031-1
Area: | G | Area: | G
Dies Number: | C-22.700-(080)-01-WT | Dies Number: | C-22.700-(080)-01-WT
Diameter Ujung: | 22.699 | Diameter Ujung: | 22.695
Diameter Tengah: | 22.745 | Diameter Tengah: | 22.74
Diameter Ekor: | 22.71 | Diameter Ekor: | 22.702
Kelurusan Aktual: | 0.60/1000 | Kelurusan Aktual: | 0.40/1000
Panjang Aktual: | 2880 | Panjang Aktual: | 2780
Berat FG: | 46 | Berat FG: | 26
QTY (Pcs): | 5 | QTY (Pcs): | 3
Judgement: | NOT GOOD | Judgement: | NOT GOOD
Visual: | PO | Visual: | IL
Created By: | Friedhelm Sibylle | Created By: | Friedhelm Sibylle
Created At: | 2023-11-15 09:48:16 | Created At: | 2023-11-15 09:49:10
Edited By: |  | Edited By:
Edited At: |  | Edited At: | 2023-11-15 09:49:10
Bundle No: | 5
Coil No: | 1
Coil Weight: | 1755
No. Leburan: | E22307080XX-G2315031-1
Area: | G
Dies Number: | 0
Diameter Ujung: | 0
Diameter Tengah: | 0
Diameter Ekor: | 0
Kelurusan Aktual: | 0
Panjang Aktual: | 0
Berat FG: | 0
QTY (Pcs): | 0
Judgement: | WASTE
Visual:
Created By: | Friedhelm Sibylle
Created At: | 2023-11-15 09:49:26
Edited By:
Edited At:

## Downtime Record
No. | Start | End | Duration | Reason | Remarks
1 | 2023-11-15 07:51:30 | 2023-11-15 07:53:07 | 1 min 37 sec | management ¦ Setting Awal
2 | 2023-11-15 07:54:37 | 2023-11-15 07:55:26 | 49 sec | management ¦ System Error
3 | 2023-11-15 07:55:53 | 2023-11-15 07:56:07 | 14 sec | management ¦ System Error
4 | 2023-11-15 07:57:23 | 2023-11-15 07:57:38 | 15 sec | management ¦ System Error
5 | 2023-11-15 07:59:06 | 2023-11-15 07:59:22 | 16 sec | management ¦ System Error
6 | 2023-11-15 08:00:06 | 2023-11-15 08:00:36 | 30 sec | management ¦ System Error
7 | 2023-11-15 08:05:37 | 2023-11-15 08:05:52 | 15 sec | management ¦ System Error
8 | 2023-11-15 08:07:22 | 2023-11-15 08:07:36 | 14 sec | management ¦ System Error
9 | 2023-11-15 08:09:08 | 2023-11-15 08:11:23 | 2 min 15 sec | waste ¦ Trouble Roller Transport
10 | 2023-11-15 08:11:53 | 2023-11-15 08:12:07 | 14 sec | management ¦ System Error
11 | 2023-11-15 08:14:08 | 2023-11-15 08:20:37 | 6 min 29 sec | waste ¦ Trouble Polsihing/Two Roll ¦ Setting Ulang Kelurusan
12 | 2023-11-15 08:21:23 | 2023-11-15 08:22:07 | 44 sec | management ¦ System Error
13 | 2023-11-15 08:23:22 | 2023-11-15 08:46:08 | 22 min 46 sec | waste ¦ Polishing Ulang
14 | 2023-11-15 08:46:53 | 2023-11-15 08:53:24 | 6 min 31 sec | waste ¦ Polishing Ulang
15 | 2023-11-15 08:53:38 | 2023-11-15 08:54:54 | 1 min 16 sec | management ¦ System Error
16 | 2023-11-15 08:55:08 | 2023-11-15 08:55:24 | 16 sec | management ¦ System Error
17 | 2023-11-15 08:56:39 | 2023-11-15 09:00:38 | 3 min 59 sec | waste ¦ Polishing Ulang
18 | 2023-11-15 09:02:24 | 2023-11-15 09:02:38 | 14 sec | management ¦ System Error
19 | 2023-11-15 09:03:54 | 2023-11-15 09:04:24 | 30 sec | management ¦ System Error
20 | 2023-11-15 09:05:39 | 2023-11-15 09:05:53 | 14 sec | management ¦ System Error
21 | 2023-11-15 09:10:24 | 2023-11-15 09:10:38 | 14 sec | management ¦ System Error
22 | 2023-11-15 09:11:24 | 2023-11-15 09:11:38 | 14 sec | management ¦ System Error
23 | 2023-11-15 09:13:08 | 2023-11-15 09:13:39 | 31 sec | management ¦ System Error
24 | 2023-11-15 09:14:55 | 2023-11-15 09:49:40 | 34 min 45 sec | waste ¦ Polishing Ulang