## Workorder Data
WO Number: | WO/2023/03176
Production Plan: | 889 | Performance: | 92.53 %
Process duration: | 1127 | Availability: | 100 %
|  | Quality: | 98.5 %
Total Production: | 879
Good: | 866 | OEE: | 91.14 %
Not Good: | 13
Total Downtime: | 16 Hours 27 Mins 32 Secs
Management: | 1 Hours 27 Mins 32 Secs
Waste: | 0 sec
Created By: | Gertraud Ottomar | Processed By: | Kriemhilde Alina
Created At: | 2023-11-14 14:15:30 | Start Time: | 2023-11-14 15:25:30
Edited By: | Gertraud Ottomar | End Time: | 2023-11-15 10:13:15
Edited At: | 2023-11-15 10:11:40
Supplier: | Fay-Kihn | Customer: | Côté Charbonneau S.A.
Grade: | SS400 | Straightness Std: | 0
Diameter: | 16 | size: | 13 X 6000
QTY (Kg): | 5556 | Tolerance: | (+0 , -0.04)
QTY (Coil): | 3 | Reduction Rate: | 33.98
QTY (Bundle): | 12 | Shape: | Round
|  | QTY (Kg): | 500
Remarks: |  | QTY (Pcs): | 80
|  | Chamfer: | No
|  | Color: | TANPA PEWARNAAN
|  | Machine: | MC-002

## Production Report
Bundle No: | 1 | Bundle No: | 2
Coil No: | 2 | Coil No: | 2
Coil Weight: | 2067 | Coil Weight: | 2067
No. Leburan: | 10.16.H.001-001 | No. Leburan: | 10.16.H.001-001
Area: | BAHAN BAKU | Area: | BAHAN BAKU
Dies Number: | C-13.000(-20)-05-TF | Dies Number: | C-13.000(-20)-05-TF
Diameter Ujung: | 12.965 | Diameter Ujung: | 12.966
Diameter Tengah: | 12.977 | Diameter Tengah: | 12.978
Diameter Ekor: | 12.966 | Diameter Ekor: | 12.965
Kelurusan Aktual: | 0 | Kelurusan Aktual: | 0
Panjang Aktual: | 6020 | Panjang Aktual: | 6025
Berat FG: | 500 | Berat FG: | 500
QTY (Pcs): | 80 | QTY (Pcs): | 80
Judgement: | GOOD | Judgement: | GOOD
Visual: | OK | Visual: | OK
Created By: | Kriemhilde Alina | Created By: | Kriemhilde Alina
Created At: | 2023-11-15 07:29:43 | Created At: | 2023-11-15 07:39:53
Edited By: |  | Edited By:
Edited At: |  | Edited At: | 2023-11-15 07:39:53
Bundle No: | 3 | Bundle No: | 4
Coil No: | 2 | Coil No: | 2
Coil Weight: | 2067 | Coil Weight: | 2067
No. Leburan: | 10.16.H.001-001 | No. Leburan: | 10.16.H.001-001
Area: | BAHAN BAKU | Area: | BAHAN BAKU
Dies Number: | C-13.000(-20)-05-TF | Dies Number: | C-13.000(-20)-05-TF
Diameter Ujung: | 12.967 | Diameter Ujung: | 12.967
Diameter Tengah: | 12.977 | Diameter Tengah: | 12.978
Diameter Ekor: | 12.968 | Diameter Ekor: | 12.967
Kelurusan Aktual: | 0 | Kelurusan Aktual: | 0
Panjang Aktual: | 6025 | Panjang Aktual: | 6025
Berat FG: | 500 | Berat FG: | 500
QTY (Pcs): | 80 | QTY (Pcs): | 80
Judgement: | GOOD | Judgement: | GOOD
Visual: | OK | Visual: | OK
Created By: | Kriemhilde Alina | Created By: | Kriemhilde Alina
Created At: | 2023-11-15 07:49:42 | Created At: | 2023-11-15 08:02:52
Edited By: |  | Edited By:
Edited At: |  | Edited At: | 2023-11-15 08:02:52
Bundle No: | 5 | Bundle No: | 6
Coil No: | 1 | Coil No: | 1
Coil Weight: | 2070 | Coil Weight: | 2070
No. Leburan: | 10.16.H.001-013 | No. Leburan: | 10.16.H.001-013
Area: | BAHAN BAKU | Area: | BAHAN BAKU
Dies Number: | C-13.000(-20)-05-TF | Dies Number: | C-13.000(-20)-05-TF
Diameter Ujung: | 12.968 | Diameter Ujung: | 12.967
Diameter Tengah: | 12.978 | Diameter Tengah: | 12.978
Diameter Ekor: | 12.967 | Diameter Ekor: | 12.967
Kelurusan Aktual: | 0 | Kelurusan Aktual: | 0
Panjang Aktual: | 6020 | Panjang Aktual: | 6020
Berat FG: | 500 | Berat FG: | 500
QTY (Pcs): | 80 | QTY (Pcs): | 80
Judgement: | GOOD | Judgement: | GOOD
Visual: | OK | Visual: | OK
Created By: | Kriemhilde Alina | Created By: | Kriemhilde Alina
Created At: | 2023-11-15 08:33:45 | Created At: | 2023-11-15 08:44:13
Edited By: |  | Edited By:
Edited At: |  | Edited At: | 2023-11-15 08:44:13
Bundle No: | 7 | Bundle No: | 8
Coil No: | 1 | Coil No: | 1
Coil Weight: | 2070 | Coil Weight: | 2070
No. Leburan: | 10.16.H.001-013 | No. Leburan: | 10.16.H.001-013
Area: | BAHAN BAKU | Area: | BAHAN BAKU
Dies Number: | C-13.000(-20)-05-TF | Dies Number: | C-13.000(-20)-05-TF
Diameter Ujung: | 12.967 | Diameter Ujung: | 12.967
Diameter Tengah: | 12.978 | Diameter Tengah: | 12.977
Diameter Ekor: | 12.968 | Diameter Ekor: | 12.968
Kelurusan Aktual: | 0 | Kelurusan Aktual: | 0
Panjang Aktual: | 6020 | Panjang Aktual: | 6025
Berat FG: | 500 | Berat FG: | 500
QTY (Pcs): | 80 | QTY (Pcs): | 80
Judgement: | GOOD | Judgement: | GOOD
Visual: | OK | Visual: | OK
Created By: | Kriemhilde Alina | Created By: | Kriemhilde Alina
Created At: | 2023-11-15 09:02:42 | Created At: | 2023-11-15 09:08:40
Edited By: |  | Edited By:
Edited At: |  | Edited At: | 2023-11-15 09:08:40
Bundle No: | 9 | Bundle No: | 10
Coil No: | 3 | Coil No: | 3
Coil Weight: | 1419 | Coil Weight: | 1419
No. Leburan: | 10.16.H.001-010 | No. Leburan: | 10.16.H.001-010
Area: | BAHAN BAKU | Area: | BAHAN BAKU
Dies Number: | C-13.000(-20)-05-TF | Dies Number: | C-13.000(-20)-05-TF
Diameter Ujung: | 12.967 | Diameter Ujung: | 12.967
Diameter Tengah: | 12.978 | Diameter Tengah: | 12.976
Diameter Ekor: | 12.968 | Diameter Ekor: | 12.966
Kelurusan Aktual: | 0 | Kelurusan Aktual: | 0
Panjang Aktual: | 6020 | Panjang Aktual: | 6025
Berat FG: | 500 | Berat FG: | 500
QTY (Pcs): | 80 | QTY (Pcs): | 80
Judgement: | GOOD | Judgement: | GOOD
Visual: | OK | Visual: | OK
Created By: | Kriemhilde Alina | Created By: | Kriemhilde Alina
Created At: | 2023-11-15 09:33:42 | Created At: | 2023-11-15 09:49:45
Edited By: |  | Edited By:
Edited At: |  | Edited At: | 2023-11-15 09:49:45
Bundle No: | 11 | Bundle No: | 12
Coil No: | 3 | Coil No: | 3
Coil Weight: | 1419 | Coil Weight: | 1419
No. Leburan: | 10.16.H.001-010 | No. Leburan: | 10.16.H.001-010
Area: | BAHAN BAKU | Area: | BAHAN BAKU
Dies Number: | C-13.000(-20)-05-TF | Dies Number: | C-15.000(-030)-05-T
Diameter Ujung: | 12.967 | Diameter Ujung: | 12.967
Diameter Tengah: | 12.976 | Diameter Tengah: | 12.977
Diameter Ekor: | 12.966 | Diameter Ekor: | 12.967
Kelurusan Aktual: | 0 | Kelurusan Aktual: | 0
Panjang Aktual: | 6020 | Panjang Aktual: | 6020
Berat FG: | 413 | Berat FG: | 87
QTY (Pcs): | 66 | QTY (Pcs): | 13
Judgement: | GOOD | Judgement: | NOT GOOD
Visual: | OK | Visual: | PO
Created By: | Kriemhilde Alina | Created By: | Kriemhilde Alina
Created At: | 2023-11-15 10:10:14 | Created At: | 2023-11-15 10:11:45
Edited By: |  | Edited By:
Edited At: |  | Edited At: | 2023-11-15 10:11:45

## Downtime Record
No. | Start | End | Duration | Reason | Remarks
1 | 2023-11-14 15:25:30 | 2023-11-14 15:31:36 | 6 min 6 sec | management ¦ Pointing / Roll / Bubut/Sambung Coil
2 | 2023-11-14 15:31:41 | 2023-11-14 15:45:38 | 13 min 57 sec | management ¦ Setting Awal
3 | 2023-11-14 15:45:48 | 2023-11-14 15:46:03 | 15 sec | management ¦ Setting Awal
4 | 2023-11-14 15:46:23 | 2023-11-14 15:46:28 | 5 sec | management ¦ Setting Awal
5 | 2023-11-14 15:46:43 | 2023-11-14 15:46:53 | 10 sec | management ¦ Setting Awal
6 | 2023-11-14 15:47:08 | 2023-11-14 15:47:38 | 30 sec | management ¦ Setting Awal
7 | 2023-11-14 15:49:13 | 2023-11-14 15:49:48 | 35 sec | management ¦ Setting Awal
8 | 2023-11-14 15:49:58 | 2023-11-14 16:00:02 | 10 min 4 sec | management ¦ Bersih-bersih Area
9 | 2023-11-14 16:00:02 | 2023-11-14 18:00:01 | 119 min 59 sec | off ¦ Off Production
10 | 2023-11-14 18:00:01 | 2023-11-14 19:00:01 | 60 min 0 sec | off ¦ Off Production
11 | 2023-11-14 19:00:01 | 2023-11-15 00:00:02 | 300 min 1 sec | off ¦ Off Production
12 | 2023-11-15 00:00:02 | 2023-11-15 07:00:02 | 420 min 0 sec | off ¦ Off Production
13 | 2023-11-15 07:00:02 | 2023-11-15 07:10:58 | 10 min 56 sec | management ¦ Cek Setting (Drawing-Cutting-Polishing)
14 | 2023-11-15 07:11:08 | 2023-11-15 07:12:33 | 1 min 25 sec | management ¦ Cek Setting (Drawing-Cutting-Polishing)
15 | 2023-11-15 07:12:58 | 2023-11-15 07:13:03 | 5 sec | management ¦ Cek Setting (Drawing-Cutting-Polishing)
16 | 2023-11-15 07:13:13 | 2023-11-15 07:14:53 | 1 min 40 sec | management ¦ Cek Setting (Drawing-Cutting-Polishing)
17 | 2023-11-15 08:01:51 | 2023-11-15 08:18:43 | 16 min 52 sec | management ¦ Pointing / Roll / Bubut/Sambung Coil
18 | 2023-11-15 09:07:26 | 2023-11-15 09:19:47 | 12 min 21 sec | management ¦ Pointing / Roll / Bubut/Sambung Coil
19 | 2023-11-15 09:54:34 | 2023-11-15 10:07:05 | 12 min 31 sec | management ¦ Setting Awal | WO Selanjutnya