## Workorder Data
WO Number: | WO/2023/03188
Production Plan: | 8484 | Performance: | 105.85 %
Process duration: | 1674 | Availability: | 89.38 %
|  | Quality: | 97.16 %
Total Production: | 8404
Good: | 8172 | OEE: | 91.92 %
Not Good: | 232
Total Downtime: | 19 Hours 37 Mins 50 Secs
Management: | 9 Hours 37 Mins 38 Secs
Waste: | 59 min 30 sec
Created By: | Gertraud Ottomar | Processed By: | Alois Kasimir
Created At: | 2023-11-15 08:32:26 | Start Time: | 2023-11-15 10:12:55
Edited By: | Gertraud Ottomar | End Time: | 2023-11-16 14:07:27
Edited At: | 2023-11-16 14:06:22
Supplier: | Schmeler, Schneider and Hane | Customer: | Gingras
Grade: | SS400 | Straightness Std: | 0
Diameter: | 12 | size: | 10 X 4000
QTY (Kg): | 20922 | Tolerance: | (+0 , -0.03)
QTY (Coil): | 10 | Reduction Rate: | 30.56
QTY (Bundle): | 46 | Shape: | Round
|  | QTY (Kg): | 500
Remarks: |  | QTY (Pcs): | 203
|  | Chamfer: | No
|  | Color: | TANPA PEWARNAAN
|  | Machine: | MC-003

## Production Report
Bundle No: | 1 | Bundle No: | 2
Coil No: | 6 | Coil No: | 6
Coil Weight: | 2100 | Coil Weight: | 2100
No. Leburan: | 220107-3J4-11756 | No. Leburan: | 220107-3J4-11756
Area: | Bahan Baku | Area: | Bahan Baku
Dies Number: | C-10.000(-10)-20-TF | Dies Number: | C-10.000(-10)-20-TF
Diameter Ujung: | 9.98 | Diameter Ujung: | 9.977
Diameter Tengah: | 9.984 | Diameter Tengah: | 9.98
Diameter Ekor: | 9.979 | Diameter Ekor: | 9.976
Kelurusan Aktual: | 0 | Kelurusan Aktual: | 0
Panjang Aktual: | 4020 | Panjang Aktual: | 4020
Berat FG: | 500 | Berat FG: | 500
QTY (Pcs): | 203 | QTY (Pcs): | 203
Judgement: | GOOD | Judgement: | GOOD
Visual: | OK | Visual: | OK
Created By: | Alois Kasimir | Created By: | Alois Kasimir
Created At: | 2023-11-15 10:43:31 | Created At: | 2023-11-15 10:55:58
Edited By: |  | Edited By:
Edited At: |  | Edited At: | 2023-11-15 10:55:58
Bundle No: | 3 | Bundle No: | 4
Coil No: | 6 | Coil No: | 6
Coil Weight: | 2100 | Coil Weight: | 2100
No. Leburan: | 220107-3J4-11756 | No. Leburan: | 220107-3J4-11756
Area: | Bahan Baku | Area: | Bahan Baku
Dies Number: | C-10.000(-10)-20-TF | Dies Number: | C-10.000(-10)-20-TF
Diameter Ujung: | 9.984 | Diameter Ujung: | 9.977
Diameter Tengah: | 9.986 | Diameter Tengah: | 9.995
Diameter Ekor: | 9.985 | Diameter Ekor: | 9.98
Kelurusan Aktual: | 0 | Kelurusan Aktual: | 0
Panjang Aktual: | 4020 | Panjang Aktual: | 4020
Berat FG: | 500 | Berat FG: | 500
QTY (Pcs): | 203 | QTY (Pcs): | 203
Judgement: | GOOD | Judgement: | GOOD
Visual: | OK | Visual: | OK
Created By: | Alois Kasimir | Created By: | Alois Kasimir
Created At: | 2023-11-15 11:11:09 | Created At: | 2023-11-15 11:26:25
Edited By: |  | Edited By:
Edited At: |  | Edited At: | 2023-11-15 11:26:25
Bundle No: | 5 | Bundle No: | 6
Coil No: | 10 | Coil No: | 10
Coil Weight: | 2074 | Coil Weight: | 2074
No. Leburan: | 420126-3J4-11769 | No. Leburan: | 420126-3J4-11769
Area: | Bahan Baku | Area: | Bahan Baku
Dies Number: | C-10.000(-10)-20-TF | Dies Number: | C-10.000(-10)-20-TF
Diameter Ujung: | 9.977 | Diameter Ujung: | 9.98
Diameter Tengah: | 9.986 | Diameter Tengah: | 9.986
Diameter Ekor: | 9.976 | Diameter Ekor: | 9.981
Kelurusan Aktual: | 0 | Kelurusan Aktual: | 0
Panjang Aktual: | 4020 | Panjang Aktual: | 4020
Berat FG: | 500 | Berat FG: | 500
QTY (Pcs): | 203 | QTY (Pcs): | 203
Judgement: | GOOD | Judgement: | GOOD
Visual: | OK | Visual: | OK
Created By: | Alois Kasimir | Created By: | Alois Kasimir
Created At: | 2023-11-15 13:03:05 | Created At: | 2023-11-15 13:41:31
Edited By: |  | Edited By:
Edited At: |  | Edited At: | 2023-11-15 13:41:31
Bundle No: | 7 | Bundle No: | 8
Coil No: | 10 | Coil No: | 2
Coil Weight: | 2074 | Coil Weight: | 2104
No. Leburan: | 420126-3J4-11769 | No. Leburan: | 220107-3J4-11738
Area: | Bahan Baku | Area: | Bahan Baku
Dies Number: | C-10.000(-10)-20-TF | Dies Number: | C-10.000(-10)-20-TF
Diameter Ujung: | 9.981 | Diameter Ujung: | 9.986
Diameter Tengah: | 9.985 | Diameter Tengah: | 9.995
Diameter Ekor: | 9.98 | Diameter Ekor: | 9.98
Kelurusan Aktual: | 0 | Kelurusan Aktual: | 0
Panjang Aktual: | 4020 | Panjang Aktual: | 4020
Berat FG: | 500 | Berat FG: | 500
QTY (Pcs): | 203 | QTY (Pcs): | 203
Judgement: | GOOD | Judgement: | GOOD
Visual: | OK | Visual: | OK
Created By: | Alois Kasimir | Created By: | Alois Kasimir
Created At: | 2023-11-15 13:52:43 | Created At: | 2023-11-15 14:15:14
Edited By: |  | Edited By:
Edited At: |  | Edited At: | 2023-11-15 14:15:14
Bundle No: | 9 | Bundle No: | 10
Coil No: | 2 | Coil No: | 2
Coil Weight: | 2104 | Coil Weight: | 2104
No. Leburan: | 220107-3J4-11738 | No. Leburan: | 220107-3J4-11738
Area: | Bahan Baku | Area: | Bahan Baku
Dies Number: | C-10.000(-10)-20-TF | Dies Number: | C-10.000(-10)-20-TF
Diameter Ujung: | 9.986 | Diameter Ujung: | 9.977
Diameter Tengah: | 9.986 | Diameter Tengah: | 9.986
Diameter Ekor: | 9.98 | Diameter Ekor: | 9.98
Kelurusan Aktual: | 0 | Kelurusan Aktual: | 0
Panjang Aktual: | 4020 | Panjang Aktual: | 4020
Berat FG: | 500 | Berat FG: | 500
QTY (Pcs): | 203 | QTY (Pcs): | 203
Judgement: | GOOD | Judgement: | GOOD
Visual: | OK | Visual: | OK
Created By: | Alois Kasimir | Created By: | Alois Kasimir
Created At: | 2023-11-15 14:18:08 | Created At: | 2023-11-15 14:39:54
Edited By: |  | Edited By:
Edited At: |  | Edited At: | 2023-11-15 14:39:54
Bundle No: | 11 | Bundle No: | 12
Coil No: | 2 | Coil No: | 2
Coil Weight: | 2104 | Coil Weight: | 2104
No. Leburan: | 220107-3J4-11738 | No. Leburan: | 220107-3J4-11738
Area: | Bahan Baku | Area: | Bahan Baku
Dies Number: | C-10.000(-10)-20-TF | Dies Number: | C-10.000(-10)-20-TF
Diameter Ujung: | 9.984 | Diameter Ujung: | 9.984
Diameter Tengah: | 9.986 | Diameter Tengah: | 9.985
Diameter Ekor: | 9.98 | Diameter Ekor: | 9.981
Kelurusan Aktual: | 0 | Kelurusan Aktual: | 0
Panjang Aktual: | 4020 | Panjang Aktual: | 4020
Berat FG: | 500 | Berat FG: | 500
QTY (Pcs): | 203 | QTY (Pcs): | 203
Judgement: | GOOD | Judgement: | GOOD
Visual: | OK | Visual: | OK
Created By: | Alois Kasimir | Created By: | Alois Kasimir
Created At: | 2023-11-15 14:51:35 | Created At: | 2023-11-15 15:17:58
Edited By: |  | Edited By:
Edited At: |  | Edited At: | 2023-11-15 15:17:58
Bundle No: | 13 | Bundle No: | 14
Coil No: | 4 | Coil No: | 4
Coil Weight: | 2102 | Coil Weight: | 2102
No. Leburan: | 220107-3J4-11753 | No. Leburan: | 220107-3J4-11753
Area: | Bahan Baku | Area: | Bahan Baku
Dies Number: | C-10.000(-10)-20-TF | Dies Number: | C-10.000(-10)-20-TF
Diameter Ujung: | 9.986 | Diameter Ujung: | 9.986
Diameter Tengah: | 9.986 | Diameter Tengah: | 9.995
Diameter Ekor: | 9.98 | Diameter Ekor: | 9.98
Kelurusan Aktual: | 0 | Kelurusan Aktual: | 0
Panjang Aktual: | 4020 | Panjang Aktual: | 4020
Berat FG: | 500 | Berat FG: | 500
QTY (Pcs): | 203 | QTY (Pcs): | 203
Judgement: | GOOD | Judgement: | GOOD
Visual: | OK | Visual: | OK
Created By: | Alois Kasimir | Created By: | Alois Kasimir
Created At: | 2023-11-15 15:21:08 | Created At: | 2023-11-15 15:32:10
Edited By: |  | Edited By:
Edited At: |  | Edited At: | 2023-11-15 15:32:10
Bundle No: | 15 | Bundle No: | 16
Coil No: | 4 | Coil No: | 4
Coil Weight: | 2102 | Coil Weight: | 2102
No. Leburan: | 220107-3J4-11753 | No. Leburan: | 220107-3J4-11753
Area: | Bahan Baku | Area: | Bahan Baku
Dies Number: | C-10.000(-10)-20-TF | Dies Number: | C-10.000(-10)-20-TF
Diameter Ujung: | 9.986 | Diameter Ujung: | 9.986
Diameter Tengah: | 9.995 | Diameter Tengah: | 9.995
Diameter Ekor: | 9.98 | Diameter Ekor: | 9.98
Kelurusan Aktual: | 0 | Kelurusan Aktual: | 0
Panjang Aktual: | 4020 | Panjang Aktual: | 4020
Berat FG: | 500 | Berat FG: | 500
QTY (Pcs): | 203 | QTY (Pcs): | 203
Judgement: | GOOD | Judgement: | GOOD
Visual: | OK | Visual: | OK
Created By: | Alois Kasimir | Created By: | Alois Kasimir
Created At: | 2023-11-15 15:46:40 | Created At: | 2023-11-16 07:21:36
Edited By: |  | Edited By:
Edited At: |  | Edited At: | 2023-11-16 07:21:36
Bundle No: | 17 | Bundle No: | 18
Coil No: | 2 | Coil No: | 9
Coil Weight: | 2104 | Coil Weight: | 2104
No. Leburan: | 220107-3J4-11738 | No. Leburan: | 420126-3J4-11764
Area: | Bahan Baku | Area: | Bahan Baku
Dies Number: | C-10.000(-10)-20-TF | Dies Number: | C-10.000(-10)-20-TF
Diameter Ujung: | 9.985 | Diameter Ujung: | 9.986
Diameter Tengah: | 9.99 | Diameter Tengah: | 9.995
Diameter Ekor: | 9.984 | Diameter Ekor: | 9.976
Kelurusan Aktual: | 0 | Kelurusan Aktual: | 0
Panjang Aktual: | 4020 | Panjang Aktual: | 4020
Berat FG: | 500 | Berat FG: | 500
QTY (Pcs): | 203 | QTY (Pcs): | 203
Judgement: | GOOD | Judgement: | GOOD
Visual: | OK | Visual: | OK
Created By: | Alois Kasimir | Created By: | Alois Kasimir
Created At: | 2023-11-16 07:35:41 | Created At: | 2023-11-16 07:54:18
Edited By: |  | Edited By:
Edited At: |  | Edited At: | 2023-11-16 07:54:18
Bundle No: | 19 | Bundle No: | 20
Coil No: | 2 | Coil No: | 9
Coil Weight: | 2104 | Coil Weight: | 2104
No. Leburan: | 220107-3J4-11738 | No. Leburan: | 420126-3J4-11764
Area: | Bahan Baku | Area: | Bahan Baku
Dies Number: | C-10.000(-10)-20-TF | Dies Number: | C-10.000(-10)-20-TF
Diameter Ujung: | 9.983 | Diameter Ujung: | 9.986
Diameter Tengah: | 9.989 | Diameter Tengah: | 9.995
Diameter Ekor: | 9.982 | Diameter Ekor: | 9.98
Kelurusan Aktual: | 0 | Kelurusan Aktual: | 0
Panjang Aktual: | 4020 | Panjang Aktual: | 4020
Berat FG: | 500 | Berat FG: | 500
QTY (Pcs): | 203 | QTY (Pcs): | 203
Judgement: | GOOD | Judgement: | GOOD
Visual: | OK | Visual: | OK
Created By: | Alois Kasimir | Created By: | Alois Kasimir
Created At: | 2023-11-16 08:02:16 | Created At: | 2023-11-16 08:10:27
Edited By: |  | Edited By:
Edited At: |  | Edited At: | 2023-11-16 08:10:27
Bundle No: | 21 | Bundle No: | 22
Coil No: | 1 | Coil No: | 1
Coil Weight: | 2072 | Coil Weight: | 2072
No. Leburan: | 220107-3J4-11737 | No. Leburan: | 220107-3J4-11737
Area: | Bahan Baku | Area: | Bahan Baku
Dies Number: | C-10.000(-10)-20-TF | Dies Number: | C-10.000(-10)-20-TF
Diameter Ujung: | 9.986 | Diameter Ujung: | 9.985
Diameter Tengah: | 9.995 | Diameter Tengah: | 9.989
Diameter Ekor: | 9.985 | Diameter Ekor: | 9.984
Kelurusan Aktual: | 0 | Kelurusan Aktual: | 0
Panjang Aktual: | 4020 | Panjang Aktual: | 4020
Berat FG: | 500 | Berat FG: | 500
QTY (Pcs): | 203 | QTY (Pcs): | 203
Judgement: | GOOD | Judgement: | GOOD
Visual: | OK | Visual: | OK
Created By: | Alois Kasimir | Created By: | Alois Kasimir
Created At: | 2023-11-16 08:35:33 | Created At: | 2023-11-16 08:47:05
Edited By: |  | Edited By:
Edited At: |  | Edited At: | 2023-11-16 08:47:05
Bundle No: | 23 | Bundle No: | 24
Coil No: | 1 | Coil No: | 1
Coil Weight: | 2072 | Coil Weight: | 2072
No. Leburan: | 220107-3J4-11737 | No. Leburan: | 220107-3J4-11737
Area: | Bahan Baku | Area: | Bahan Baku
Dies Number: | C-10.000(-10)-20-TF | Dies Number: | C-10.000(-10)-20-TF
Diameter Ujung: | 9.986 | Diameter Ujung: | 9.986
Diameter Tengah: | 9.995 | Diameter Tengah: | 9.989
Diameter Ekor: | 9.98 | Diameter Ekor: | 9.985
Kelurusan Aktual: | 0 | Kelurusan Aktual: | 0
Panjang Aktual: | 4020 | Panjang Aktual: | 4020
Berat FG: | 500 | Berat FG: | 500
QTY (Pcs): | 203 | QTY (Pcs): | 203
Judgement: | GOOD | Judgement: | GOOD
Visual: | OK | Visual: | OK
Created By: | Alois Kasimir | Created By: | Alois Kasimir
Created At: | 2023-11-16 09:10:24 | Created At: | 2023-11-16 09:11:15
Edited By: |  | Edited By:
Edited At: |  | Edited At: | 2023-11-16 09:11:15
Bundle No: | 25 | Bundle No: | 26
Coil No: | 3 | Coil No: | 3
Coil Weight: | 2096 | Coil Weight: | 2096
No. Leburan: | 220107-3J4-11740 | No. Leburan: | 220107-3J4-11740
Area: | Bahan Baku | Area: | Bahan Baku
Dies Number: | C-10.000(-10)-20-TF | Dies Number: | C-10.000(-10)-20-TF
Diameter Ujung: | 9.986 | Diameter Ujung: | 9.986
Diameter Tengah: | 9.995 | Diameter Tengah: | 9.99
Diameter Ekor: | 9.98 | Diameter Ekor: | 9.984
Kelurusan Aktual: | 0 | Kelurusan Aktual: | 0
Panjang Aktual: | 4020 | Panjang Aktual: | 4020
Berat FG: | 500 | Berat FG: | 500
QTY (Pcs): | 203 | QTY (Pcs): | 203
Judgement: | GOOD | Judgement: | GOOD
Visual: | OK | Visual: | OK
Created By: | Alois Kasimir | Created By: | Alois Kasimir
Created At: | 2023-11-16 09:26:37 | Created At: | 2023-11-16 09:42:29
Edited By: |  | Edited By:
Edited At: |  | Edited At: | 2023-11-16 09:42:29
Bundle No: | 27 | Bundle No: | 28
Coil No: | 3 | Coil No: | 3
Coil Weight: | 2096 | Coil Weight: | 2096
No. Leburan: | 220107-3J4-11740 | No. Leburan: | 220107-3J4-11740
Area: | Bahan Baku | Area: | Bahan Baku
Dies Number: | C-10.000(-10)-20-TF | Dies Number: | C-10.000(-10)-20-TF
Diameter Ujung: | 9.983 | Diameter Ujung: | 9.984
Diameter Tengah: | 9.99 | Diameter Tengah: | 9.989
Diameter Ekor: | 9.98 | Diameter Ekor: | 9.984
Kelurusan Aktual: | 0 | Kelurusan Aktual: | 0
Panjang Aktual: | 4020 | Panjang Aktual: | 4020
Berat FG: | 500 | Berat FG: | 500
QTY (Pcs): | 203 | QTY (Pcs): | 203
Judgement: | GOOD | Judgement: | GOOD
Visual: | OK | Visual: | OK
Created By: | Alois Kasimir | Created By: | Alois Kasimir
Created At: | 2023-11-16 09:57:33 | Created At: | 2023-11-16 10:01:05
Edited By: |  | Edited By:
Edited At: |  | Edited At: | 2023-11-16 10:01:05
Bundle No: | 29 | Bundle No: | 30
Coil No: | 7 | Coil No: | 7
Coil Weight: | 2088 | Coil Weight: | 2088
No. Leburan: | 220107-3J4-11757 | No. Leburan: | 220107-3J4-11757
Area: | Bahan Baku | Area: | Bahan Baku
Dies Number: | C-10.000(-10)-20-TF | Dies Number: | C-10.000(-10)-20-TF
Diameter Ujung: | 9.985 | Diameter Ujung: | 9.986
Diameter Tengah: | 9.99 | Diameter Tengah: | 9.991
Diameter Ekor: | 9.984 | Diameter Ekor: | 9.985
Kelurusan Aktual: | 0 | Kelurusan Aktual: | 0
Panjang Aktual: | 4020 | Panjang Aktual: | 4020
Berat FG: | 500 | Berat FG: | 500
QTY (Pcs): | 203 | QTY (Pcs): | 203
Judgement: | GOOD | Judgement: | GOOD
Visual: | OK | Visual: | OK
Created By: | Alois Kasimir | Created By: | Alois Kasimir
Created At: | 2023-11-16 10:44:02 | Created At: | 2023-11-16 10:58:07
Edited By: |  | Edited By:
Edited At: |  | Edited At: | 2023-11-16 10:58:07
Bundle No: | 31 | Bundle No: | 32
Coil No: | 7 | Coil No: | 7
Coil Weight: | 2088 | Coil Weight: | 2088
No. Leburan: | 220107-3J4-11757 | No. Leburan: | 220107-3J4-11757
Area: | Bahan Baku | Area: | Bahan Baku
Dies Number: | C-10.000(-10)-20-TF | Dies Number: | C-10.000(-10)-20-TF
Diameter Ujung: | 9.986 | Diameter Ujung: | 9.984
Diameter Tengah: | 9.99 | Diameter Tengah: | 9.987
Diameter Ekor: | 9.98 | Diameter Ekor: | 9.983
Kelurusan Aktual: | 0 | Kelurusan Aktual: | 0
Panjang Aktual: | 4020 | Panjang Aktual: | 4020
Berat FG: | 500 | Berat FG: | 500
QTY (Pcs): | 203 | QTY (Pcs): | 203
Judgement: | GOOD | Judgement: | GOOD
Visual: | OK | Visual: | OK
Created By: | Alois Kasimir | Created By: | Alois Kasimir
Created At: | 2023-11-16 11:08:34 | Created At: | 2023-11-16 11:26:54
Edited By: |  | Edited By:
Edited At: |  | Edited At: | 2023-11-16 11:26:54
Bundle No: | 33 | Bundle No: | 34
Coil No: | 8 | Coil No: | 8
Coil Weight: | 2090 | Coil Weight: | 2090
No. Leburan: | 220107-3J4-11758 | No. Leburan: | 220107-3J4-11758
Area: | Bahan Baku | Area: | Bahan Baku
Dies Number: | C-10.000(-10)-20-TF | Dies Number: | C-10.000(-10)-20-TF
Diameter Ujung: | 9.987 | Diameter Ujung: | 9.985
Diameter Tengah: | 9.992 | Diameter Tengah: | 9.99
Diameter Ekor: | 9.986 | Diameter Ekor: | 9.984
Kelurusan Aktual: | 0 | Kelurusan Aktual: | 0
Panjang Aktual: | 4020 | Panjang Aktual: | 4020
Berat FG: | 500 | Berat FG: | 500
QTY (Pcs): | 203 | QTY (Pcs): | 203
Judgement: | GOOD | Judgement: | GOOD
Visual: | OK | Visual: | OK
Created By: | Alois Kasimir | Created By: | Alois Kasimir
Created At: | 2023-11-16 11:59:38 | Created At: | 2023-11-16 12:10:19
Edited By: |  | Edited By:
Edited At: |  | Edited At: | 2023-11-16 12:10:19
Bundle No: | 35 | Bundle No: | 36
Coil No: | 8 | Coil No: | 8
Coil Weight: | 2090 | Coil Weight: | 2090
No. Leburan: | 220107-3J4-11758 | No. Leburan: | 220107-3J4-11758
Area: | Bahan Baku | Area: | Bahan Baku
Dies Number: | C-10.000(-10)-20-TF | Dies Number: | C-10.000(-10)-20-TF
Diameter Ujung: | 9.986 | Diameter Ujung: | 9.986
Diameter Tengah: | 9.995 | Diameter Tengah: | 9.995
Diameter Ekor: | 9.985 | Diameter Ekor: | 9.98
Kelurusan Aktual: | 0 | Kelurusan Aktual: | 0
Panjang Aktual: | 4020 | Panjang Aktual: | 4020
Berat FG: | 500 | Berat FG: | 500
QTY (Pcs): | 203 | QTY (Pcs): | 203
Judgement: | GOOD | Judgement: | GOOD
Visual: | OK | Visual: | OK
Created By: | Alois Kasimir | Created By: | Alois Kasimir
Created At: | 2023-11-16 12:23:21 | Created At: | 2023-11-16 12:30:25
Edited By: |  | Edited By:
Edited At: |  | Edited At: | 2023-11-16 12:30:25
Bundle No: | 37 | Bundle No: | 38
Coil No: | 5 | Coil No: | 5
Coil Weight: | 2092 | Coil Weight: | 2092
No. Leburan: | 220107-3J4-11755 | No. Leburan: | 220107-3J4-11755
Area: | Bahan Baku | Area: | Bahan Baku
Dies Number: | C-10.000(-10)-20-TF | Dies Number: | C-10.000(-10)-20-TF
Diameter Ujung: | 9.986 | Diameter Ujung: | 9.986
Diameter Tengah: | 9.995 | Diameter Tengah: | 9.99
Diameter Ekor: | 9.987 | Diameter Ekor: | 9.98
Kelurusan Aktual: | 0 | Kelurusan Aktual: | 0
Panjang Aktual: | 4020 | Panjang Aktual: | 4020
Berat FG: | 500 | Berat FG: | 500
QTY (Pcs): | 203 | QTY (Pcs): | 203
Judgement: | GOOD | Judgement: | GOOD
Visual: | OK | Visual: | OK
Created By: | Alois Kasimir | Created By: | Alois Kasimir
Created At: | 2023-11-16 12:57:34 | Created At: | 2023-11-16 13:14:46
Edited By: |  | Edited By:
Edited At: |  | Edited At: | 2023-11-16 13:14:46
Bundle No: | 39 | Bundle No: | 40
Coil No: | 5 | Coil No: | 5
Coil Weight: | 2092 | Coil Weight: | 2092
No. Leburan: | 220107-3J4-11755 | No. Leburan: | 220107-3J4-11755
Area: | Bahan Baku | Area: | Bahan Baku
Dies Number: | C-10.000(-10)-20-TF | Dies Number: | C-10.000(-10)-20-TF
Diameter Ujung: | 9.986 | Diameter Ujung: | 9.987
Diameter Tengah: | 9.995 | Diameter Tengah: | 9.992
Diameter Ekor: | 9.985 | Diameter Ekor: | 9.983
Kelurusan Aktual: | 0 | Kelurusan Aktual: | 0
Panjang Aktual: | 4020 | Panjang Aktual: | 4020
Berat FG: | 500 | Berat FG: | 500
QTY (Pcs): | 203 | QTY (Pcs): | 203
Judgement: | GOOD | Judgement: | GOOD
Visual: | OK | Visual: | OK
Created By: | Alois Kasimir | Created By: | Alois Kasimir
Created At: | 2023-11-16 13:25:58 | Created At: | 2023-11-16 13:33:22
Edited By: |  | Edited By:
Edited At: |  | Edited At: | 2023-11-16 13:33:22
Bundle No: | 41 | Bundle No: | 42
Coil No: | 5 | Coil No: | 5
Coil Weight: | 2092 | Coil Weight: | 2092
No. Leburan: | 220107-3J4-11755 | No. Leburan: | 220107-3J4-11755
Area: | Bahan Baku | Area: | Bahan Baku
Dies Number: | C-10.000(-10)-20-TF | Dies Number: | C-10.000(-10)-20-TF
Diameter Ujung: | 9.986 | Diameter Ujung: | 9.986
Diameter Tengah: | 9.995 | Diameter Tengah: | 9.995
Diameter Ekor: | 9.98 | Diameter Ekor: | 9.98
Kelurusan Aktual: | 0 | Kelurusan Aktual: | 0
Panjang Aktual: | 4020 | Panjang Aktual: | 4020
Berat FG: | 129 | Berat FG: | 505
QTY (Pcs): | 52 | QTY (Pcs): | 205
Judgement: | GOOD | Judgement: | NOT GOOD
Visual: | OK | Visual: | PO
Created By: | Alois Kasimir | Created By: | Alois Kasimir
Created At: | 2023-11-16 14:03:21 | Created At: | 2023-11-16 14:04:30
Edited By: |  | Edited By:
Edited At: |  | Edited At: | 2023-11-16 14:04:30
Bundle No: | 43 | Bundle No: | 44
Coil No: | 5 | Coil No: | 5
Coil Weight: | 2092 | Coil Weight: | 2092
No. Leburan: | 220107-3J4-11755 | No. Leburan: | 220107-3J4-11755
Area: | Bahan Baku | Area: | Bahan Baku
Dies Number: | C-10.000(-10)-20-TF | Dies Number: | 0
Diameter Ujung: | 9.986 | Diameter Ujung: | 0
Diameter Tengah: | 9.995 | Diameter Tengah: | 0
Diameter Ekor: | 9.98 | Diameter Ekor: | 0
Kelurusan Aktual: | 0 | Kelurusan Aktual: | 0
Panjang Aktual: | 3980 | Panjang Aktual: | 0
Berat FG: | 67 | Berat FG: | 0
QTY (Pcs): | 27 | QTY (Pcs): | 0
Judgement: | NOT GOOD | Judgement: | WASTE
Visual: | IL | Visual:
Created By: | Alois Kasimir | Created By: | Alois Kasimir
Created At: | 2023-11-16 14:05:25 | Created At: | 2023-11-16 14:05:46
Edited By: |  | Edited By:
Edited At: |  | Edited At: | 2023-11-16 14:05:46
Bundle No: | 45 | Bundle No: | 46
Coil No: | 4 | Coil No: | 2
Coil Weight: | 2102 | Coil Weight: | 2104
No. Leburan: | 220107-3J4-11753 | No. Leburan: | 220107-3J4-11738
Area: | Bahan Baku | Area: | Bahan Baku
Dies Number: | 0 | Dies Number: | 0
Diameter Ujung: | 0 | Diameter Ujung: | 0
Diameter Tengah: | 0 | Diameter Tengah: | 0
Diameter Ekor: | 0 | Diameter Ekor: | 0
Kelurusan Aktual: | 0 | Kelurusan Aktual: | 0
Panjang Aktual: | 0 | Panjang Aktual: | 0
Berat FG: | 0 | Berat FG: | 0
QTY (Pcs): | 0 | QTY (Pcs): | 0
Judgement: | WASTE | Judgement: | WASTE
Visual: |  | Visual:
Created By: | Alois Kasimir | Created By: | Alois Kasimir
Created At: | 2023-11-16 14:06:10 | Created At: | 2023-11-16 14:06:32
Edited By: |  | Edited By:
Edited At: |  | Edited At: | 2023-11-16 14:06:32

## Downtime Record
No. | Start | End | Duration | Reason | Remarks
1 | 2023-11-15 10:12:55 | 2023-11-15 10:17:45 | 4 min 50 sec | management ¦ Setting Awal
2 | 2023-11-15 10:19:45 | 2023-11-15 10:20:45 | 1 min 0 sec | management ¦ Setting Awal
3 | 2023-11-15 10:22:47 | 2023-11-15 10:23:46 | 59 sec | management ¦ System Error
4 | 2023-11-15 10:27:45 | 2023-11-15 10:29:45 | 2 min 0 sec | management ¦ System Error
5 | 2023-11-15 10:36:47 | 2023-11-15 10:37:46 | 59 sec | waste ¦ Setting Ulang (Drawing - Cutting - Polishing) | setting ulang panjang
6 | 2023-11-15 11:03:47 | 2023-11-15 11:04:45 | 58 sec | management ¦ System Error
7 | 2023-11-15 11:06:48 | 2023-11-15 11:07:46 | 58 sec | management ¦ System Error
8 | 2023-11-15 11:21:45 | 2023-11-15 11:30:02 | 8 min 17 sec | waste ¦ Trouble Polsihing/Two Roll ¦ Gosok Kuningan Polsihing/Two Roll
9 | 2023-11-15 11:30:02 | 2023-11-15 12:30:50 | 60 min 48 sec | off ¦ Istirahat
10 | 2023-11-15 12:30:50 | 2023-11-15 13:18:08 | 47 min 18 sec | waste ¦ Trouble Polsihing/Two Roll ¦ Gosok Kuningan Polsihing/Two Roll
11 | 2023-11-15 14:00:33 | 2023-11-15 14:15:04 | 14 min 31 sec | management ¦ Pointing / Roll / Bubut/Sambung Coil
12 | 2023-11-15 14:34:04 | 2023-11-15 14:35:04 | 1 min 0 sec | management ¦ System Error
13 | 2023-11-15 14:40:04 | 2023-11-15 14:41:04 | 1 min 0 sec | management ¦ System Error
14 | 2023-11-15 15:00:04 | 2023-11-15 15:08:04 | 8 min 0 sec | management ¦ Pointing / Roll / Bubut/Sambung Coil
15 | 2023-11-15 15:28:18 | 2023-11-15 15:29:16 | 58 sec | management ¦ System Error
16 | 2023-11-15 15:45:18 | 2023-11-15 15:46:17 | 59 sec | management ¦ System Error
17 | 2023-11-15 15:55:17 | 2023-11-15 16:00:07 | 4 min 50 sec | management ¦ Bersih-bersih Area
18 | 2023-11-15 16:00:07 | 2023-11-15 18:00:02 | 119 min 55 sec | off ¦ Off Production
19 | 2023-11-15 18:00:02 | 2023-11-15 19:00:02 | 60 min 0 sec | off ¦ Off Production
20 | 2023-11-15 19:00:02 | 2023-11-16 00:00:01 | 299 min 59 sec | off ¦ Off Production
21 | 2023-11-16 00:00:01 | 2023-11-16 07:19:54 | 439 min 53 sec | management ¦ Pointing / Roll / Bubut/Sambung Coil | jam 07:08 sampai jam 07:19
22 | 2023-11-16 07:33:56 | 2023-11-16 07:34:54 | 58 sec | waste ¦ Trouble Drawing ¦ Gosok Slide/Jaw
23 | 2023-11-16 07:35:54 | 2023-11-16 07:36:54 | 1 min 0 sec | management ¦ System Error
24 | 2023-11-16 07:41:56 | 2023-11-16 07:42:54 | 58 sec | management ¦ System Error
25 | 2023-11-16 07:51:21 | 2023-11-16 07:52:23 | 1 min 2 sec | management ¦ System Error
26 | 2023-11-16 07:53:23 | 2023-11-16 07:54:23 | 1 min 0 sec | management ¦ System Error
27 | 2023-11-16 08:10:24 | 2023-11-16 08:21:23 | 10 min 59 sec | management ¦ Pointing / Roll / Bubut/Sambung Coil
28 | 2023-11-16 08:34:22 | 2023-11-16 08:35:22 | 1 min 0 sec | management ¦ System Error
29 | 2023-11-16 08:41:24 | 2023-11-16 08:43:22 | 1 min 58 sec | waste ¦ Trouble Drawing ¦ Gosok Slide/Jaw
30 | 2023-11-16 08:46:23 | 2023-11-16 08:47:23 | 1 min 0 sec | management ¦ System Error
31 | 2023-11-16 08:53:23 | 2023-11-16 08:54:23 | 1 min 0 sec | management ¦ System Error
32 | 2023-11-16 08:56:23 | 2023-11-16 08:57:24 | 1 min 1 sec | management ¦ System Error
33 | 2023-11-16 09:02:23 | 2023-11-16 09:03:23 | 1 min 0 sec | management ¦ System Error
34 | 2023-11-16 09:10:23 | 2023-11-16 09:20:24 | 10 min 1 sec | management ¦ Pointing / Roll / Bubut/Sambung Coil
35 | 2023-11-16 09:33:07 | 2023-11-16 09:34:07 | 1 min 0 sec | management ¦ System Error
36 | 2023-11-16 09:47:07 | 2023-11-16 09:48:07 | 1 min 0 sec | management ¦ System Error
37 | 2023-11-16 10:02:21 | 2023-11-16 10:03:19 | 58 sec | management ¦ System Error
38 | 2023-11-16 10:08:21 | 2023-11-16 10:22:29 | 14 min 8 sec | management ¦ Pointing / Roll / Bubut/Sambung Coil
39 | 2023-11-16 10:29:29 | 2023-11-16 10:33:30 | 4 min 1 sec | management ¦ System Error
40 | 2023-11-16 11:07:32 | 2023-11-16 11:08:30 | 58 sec | management ¦ System Error
41 | 2023-11-16 11:12:31 | 2023-11-16 11:13:29 | 58 sec | management ¦ System Error
42 | 2023-11-16 11:26:31 | 2023-11-16 11:30:02 | 3 min 31 sec | management ¦ Pointing / Roll / Bubut/Sambung Coil
43 | 2023-11-16 11:30:02 | 2023-11-16 11:39:31 | 9 min 29 sec | management ¦ Pointing / Roll / Bubut/Sambung Coil
44 | 2023-11-16 11:43:57 | 2023-11-16 11:46:25 | 2 min 28 sec | management ¦ System Error
45 | 2023-11-16 11:51:05 | 2023-11-16 11:52:05 | 1 min 0 sec | management ¦ System Error
46 | 2023-11-16 11:59:09 | 2023-11-16 12:00:09 | 1 min 0 sec | management ¦ System Error
47 | 2023-11-16 12:04:10 | 2023-11-16 12:05:08 | 58 sec | management ¦ System Error
48 | 2023-11-16 12:10:09 | 2023-11-16 12:11:07 | 58 sec | management ¦ System Error
49 | 2023-11-16 12:28:08 | 2023-11-16 12:29:09 | 1 min 1 sec | management ¦ System Error
50 | 2023-11-16 12:30:02 | 2023-11-16 12:31:09 | 1 min 7 sec | management ¦ System Error
51 | 2023-11-16 12:37:08 | 2023-11-16 12:52:16 | 15 min 8 sec | management ¦ Pointing / Roll / Bubut/Sambung Coil
52 | 2023-11-16 12:55:16 | 2023-11-16 12:56:15 | 59 sec | management ¦ System Error
53 | 2023-11-16 13:05:17 | 2023-11-16 13:06:15 | 58 sec | management ¦ System Error
54 | 2023-11-16 13:07:15 | 2023-11-16 13:08:16 | 1 min 1 sec | management ¦ System Error
55 | 2023-11-16 13:21:15 | 2023-11-16 13:22:16 | 1 min 1 sec | management ¦ System Error
56 | 2023-11-16 13:28:15 | 2023-11-16 13:29:16 | 1 min 1 sec | management ¦ System Error
57 | 2023-11-16 13:40:17 | 2023-11-16 13:41:15 | 58 sec | management ¦ System Error