## Workorder Data
WO Number: | WO/2023/03189
Production Plan: | 790 | Performance: | 74.93 %
Process duration: | 131 | Availability: | 64.42 %
|  | Quality: | 98.17 %
Total Production: | 780
Good: | 766 | OEE: | 47.39 %
Not Good: | 14
Total Downtime: | 1 Hours 8 Mins 27 Secs
Management: | 32 min 38 sec
Waste: | 35 min 49 sec
Created By: | Gertraud Ottomar | Processed By: | Kriemhilde Alina
Created At: | 2023-11-15 09:12:14 | Start Time: | 2023-11-15 13:59:11
Edited By: |  | End Time: | 2023-11-15 16:10:33
Edited At:
Supplier: | Kris-Marvin | Customer: | Giguère
Grade: | SAE9254 | Straightness Std: | 2/1000mm
Diameter: | 16 | size: | 14.5 X 2165
QTY (Kg): | 2216 | Tolerance: | (+0.08 , -0.08)
QTY (Coil): | 1 | Reduction Rate: | 17.87
QTY (Bundle): | 5 | Shape: | Round
|  | QTY (Kg): | 1000
Remarks: | (*Note toleransi panjang +/- 12mm , *Qty per bundle 800-1100 Kg) | QTY (Pcs): | 356
|  | Chamfer: | No
|  | Color: | TANPA PEWARNAAN
|  | Machine: | MC-002

## Production Report
Bundle No: | 1 | Bundle No: | 2
Coil No: | 1 | Coil No: | 1
Coil Weight: | 2216 | Coil Weight: | 2216
No. Leburan: | 1A278-C7866-1-004 | No. Leburan: | 1A278-C7866-1-004
Area: | C | Area: | C
Dies Number: | C-14.500(80)-09-TF | Dies Number: | C-14.500(80)-09-TF
Diameter Ujung: | 14.498 | Diameter Ujung: | 14.498
Diameter Tengah: | 14.528 | Diameter Tengah: | 14.528
Diameter Ekor: | 14.499 | Diameter Ekor: | 14.499
Kelurusan Aktual: | 0.800/1000 | Kelurusan Aktual: | 0.800/1000
Panjang Aktual: | 2165 | Panjang Aktual: | 2165
Berat FG: | 1063 | Berat FG: | 1090
QTY (Pcs): | 378 | QTY (Pcs): | 388
Judgement: | GOOD | Judgement: | GOOD
Visual: | OK | Visual: | OK
Created By: | Kriemhilde Alina | Created By: | Kriemhilde Alina
Created At: | 2023-11-15 15:13:52 | Created At: | 2023-11-15 16:08:40
Edited By: |  | Edited By: | Rochus Margareta
Edited At: |  | Edited At: | 2023-11-16 08:18:11
Bundle No: | 3 | Bundle No: | 4
Coil No: | 1 | Coil No: | 1
Coil Weight: | 2216 | Coil Weight: | 2216
No. Leburan: | 1A278-C7866-1-004 | No. Leburan: | 1A278-C7866-1-004
Area: | C | Area: | C
Dies Number: | C-14.500(80)-09-TF | Dies Number: | 00
Diameter Ujung: | 14.498 | Diameter Ujung: | 0
Diameter Tengah: | 14.499 | Diameter Tengah: | 0
Diameter Ekor: | 14.499 | Diameter Ekor: | 0
Kelurusan Aktual: | 0.800/1000 | Kelurusan Aktual: | 0
Panjang Aktual: | 2165 | Panjang Aktual: | 0
Berat FG: | 39 | Berat FG: | 0
QTY (Pcs): | 14 | QTY (Pcs): | 0
Judgement: | NOT GOOD | Judgement: | WASTE
Visual: | IL | Visual:
Created By: | Kriemhilde Alina | Created By: | Kriemhilde Alina
Created At: | 2023-11-15 16:10:02 | Created At: | 2023-11-15 16:10:16
Edited By: | Rochus Margareta | Edited By:
Edited At: | 2023-11-16 08:18:48 | Edited At: | 2023-11-15 16:10:16
Bundle No: | 5
Coil No: | 1
Coil Weight: | 2216
No. Leburan: | 1A278-C7866-1-004
Area: | C
Dies Number: | 0
Diameter Ujung: | 0
Diameter Tengah: | 0
Diameter Ekor: | 0
Kelurusan Aktual: | 0
Panjang Aktual: | 0
Berat FG: | 0
QTY (Pcs): | 0
Judgement: | WASTE
Visual:
Created By: | Kriemhilde Alina
Created At: | 2023-11-15 16:10:26
Edited By:
Edited At:

## Downtime Record
No. | Start | End | Duration | Reason | Remarks
1 | 2023-11-15 13:59:11 | 2023-11-15 14:13:42 | 14 min 31 sec | management ¦ Pointing / Roll / Bubut/Sambung Coil
2 | 2023-11-15 14:13:52 | 2023-11-15 14:14:17 | 25 sec | management ¦ Setting Awal
3 | 2023-11-15 14:14:32 | 2023-11-15 14:15:22 | 50 sec | management ¦ Setting Awal
4 | 2023-11-15 14:16:02 | 2023-11-15 14:16:44 | 42 sec | management ¦ Setting Awal
5 | 2023-11-15 14:17:13 | 2023-11-15 14:17:23 | 10 sec | management ¦ Setting Awal
6 | 2023-11-15 14:17:30 | 2023-11-15 14:18:38 | 1 min 8 sec | management ¦ Setting Awal
7 | 2023-11-15 14:18:48 | 2023-11-15 14:25:38 | 6 min 50 sec | management ¦ Setting Awal
8 | 2023-11-15 14:26:13 | 2023-11-15 14:27:13 | 1 min 0 sec | management ¦ Setting Awal
9 | 2023-11-15 14:39:29 | 2023-11-15 14:41:55 | 2 min 26 sec | waste ¦ Trouble Cutting ¦ Cutting Tidak Motong
10 | 2023-11-15 14:42:00 | 2023-11-15 14:48:50 | 6 min 50 sec | waste ¦ Trouble Cutting ¦ Cutting Tidak Motong
11 | 2023-11-15 14:49:16 | 2023-11-15 14:50:46 | 1 min 30 sec | waste ¦ Trouble Cutting ¦ Cutting Tidak Motong
12 | 2023-11-15 14:59:31 | 2023-11-15 15:00:22 | 51 sec | management ¦ System Error
13 | 2023-11-15 15:00:31 | 2023-11-15 15:01:47 | 1 min 16 sec | management ¦ System Error
14 | 2023-11-15 15:01:52 | 2023-11-15 15:02:42 | 50 sec | management ¦ System Error
15 | 2023-11-15 15:21:03 | 2023-11-15 15:27:04 | 6 min 1 sec | waste ¦ Trouble Dies ¦ Dies LS/ Rusak
16 | 2023-11-15 15:27:19 | 2023-11-15 15:46:21 | 19 min 2 sec | waste ¦ Trouble Dies ¦ Dies LS/ Rusak
17 | 2023-11-15 15:46:36 | 2023-11-15 15:46:46 | 10 sec | management ¦ System Error
18 | 2023-11-15 15:55:07 | 2023-11-15 15:55:17 | 10 sec | management ¦ System Error
19 | 2023-11-15 15:55:47 | 2023-11-15 15:56:22 | 35 sec | management ¦ System Error
20 | 2023-11-15 15:56:37 | 2023-11-15 15:57:02 | 25 sec | management ¦ System Error
21 | 2023-11-15 15:57:22 | 2023-11-15 16:00:07 | 2 min 45 sec | management ¦ Bersih-bersih Area