## Workorder Data
WO Number: | WO/2023/03207
Production Plan: | 827 | Performance: | 71.18 %
Process duration: | 81 | Availability: | 100 %
|  | Quality: | 91.2 %
Total Production: | 816
Good: | 750 | OEE: | 64.92 %
Not Good: | 66
Total Downtime: | 3 Mins 2 Secs
Management: | 3 min 2 sec
Waste: | 0 sec
Created By: | Gertraud Ottomar | Processed By: | Alois Kasimir
Created At: | 2023-11-15 16:55:30 | Start Time: | 2023-11-17 08:14:31
Edited By: |  | End Time: | 2023-11-17 09:35:31
Edited At:
Supplier: | Schmeler, Schneider and Hane | Customer: | Thibault Fortin SARL
Grade: | SS400 | Straightness Std: | 0
Diameter: | 12 | size: | 10 X 4070
QTY (Kg): | 2074 | Tolerance: | (+0 , -0.03)
QTY (Coil): | 1 | Reduction Rate: | 30.56
QTY (Bundle): | 7 | Shape: | Round
|  | QTY (Kg): | 1000
Remarks: |  | QTY (Pcs): | 399
|  | Chamfer: | No
|  | Color: | TANPA PEWARNAAN
|  | Machine: | MC-003

## Production Report
Bundle No: | 1 | Bundle No: | 2
Coil No: | 1 | Coil No: | 1
Coil Weight: | 2074 | Coil Weight: | 2074
No. Leburan: | 52040-3J4-11682 | No. Leburan: | 52040-3J4-11682
Area: | Bahan Baku | Area: | Bahan Baku
Dies Number: | C-10.000(-10)-20-TF | Dies Number: | C-10.000(-10)-20-TF
Diameter Ujung: | 9.986 | Diameter Ujung: | 9.986
Diameter Tengah: | 9.99 | Diameter Tengah: | 9.99
Diameter Ekor: | 9.985 | Diameter Ekor: | 9.985
Kelurusan Aktual: | 0 | Kelurusan Aktual: | 0
Panjang Aktual: | 4090 | Panjang Aktual: | 4090
Berat FG: | 1000 | Berat FG: | 881
QTY (Pcs): | 399 | QTY (Pcs): | 351
Judgement: | GOOD | Judgement: | GOOD
Visual: | OK | Visual: | OK
Created By: | Alois Kasimir | Created By: | Alois Kasimir
Created At: | 2023-11-17 08:49:39 | Created At: | 2023-11-17 09:32:54
Edited By: |  | Edited By:
Edited At: |  | Edited At: | 2023-11-17 09:32:54
Bundle No: | 3 | Bundle No: | 4
Coil No: | 1 | Coil No: | 1
Coil Weight: | 2074 | Coil Weight: | 2074
No. Leburan: | 52040-3J4-11682 | No. Leburan: | 52040-3J4-11682
Area: | Bahan Baku | Area: | Bahan Baku
Dies Number: | C-10.000(-10)-20-TF | Dies Number: | 0
Diameter Ujung: | 9.986 | Diameter Ujung: | 0
Diameter Tengah: | 9.995 | Diameter Tengah: | 0
Diameter Ekor: | 9.985 | Diameter Ekor: | 0
Kelurusan Aktual: | 0 | Kelurusan Aktual: | 0
Panjang Aktual: | 4090 | Panjang Aktual: | 0
Berat FG: | 166 | Berat FG: | 0
QTY (Pcs): | 66 | QTY (Pcs): | 0
Judgement: | NOT GOOD | Judgement: | WASTE
Visual: | PO | Visual:
Created By: | Alois Kasimir | Created By: | Alois Kasimir
Created At: | 2023-11-17 09:33:44 | Created At: | 2023-11-17 09:34:11
Edited By: |  | Edited By:
Edited At: |  | Edited At: | 2023-11-17 09:34:11
Bundle No: | 5 | Bundle No: | 6
Coil No: | 1 | Coil No: | 1
Coil Weight: | 2074 | Coil Weight: | 2074
No. Leburan: | 52040-3J4-11682 | No. Leburan: | 52040-3J4-11682
Area: | Bahan Baku | Area: | Bahan Baku
Dies Number: | 0 | Dies Number: | 0
Diameter Ujung: | 0 | Diameter Ujung: | 0
Diameter Tengah: | 0 | Diameter Tengah: | 0
Diameter Ekor: | 0 | Diameter Ekor: | 0
Kelurusan Aktual: | 0 | Kelurusan Aktual: | 0
Panjang Aktual: | 0 | Panjang Aktual: | 0
Berat FG: | 0 | Berat FG: | 0
QTY (Pcs): | 0 | QTY (Pcs): | 0
Judgement: | WASTE | Judgement: | WASTE
Visual: |  | Visual:
Created By: | Alois Kasimir | Created By: | Alois Kasimir
Created At: | 2023-11-17 09:34:28 | Created At: | 2023-11-17 09:34:44
Edited By: |  | Edited By:
Edited At: |  | Edited At: | 2023-11-17 09:34:44
Bundle No: | 7
Coil No: | 1
Coil Weight: | 2074
No. Leburan: | 52040-3J4-11682
Area: | Bahan Baku
Dies Number: | 0
Diameter Ujung: | 0
Diameter Tengah: | 0
Diameter Ekor: | 0
Kelurusan Aktual: | 0
Panjang Aktual: | 0
Berat FG: | 0
QTY (Pcs): | 0
Judgement: | WASTE
Visual:
Created By: | Alois Kasimir
Created At: | 2023-11-17 09:34:59
Edited By:
Edited At:

## Downtime Record
No. | Start | End | Duration | Reason | Remarks
1 | 2023-11-17 08:14:31 | 2023-11-17 08:15:31 | 1 min 0 sec | management ¦ Setting Awal
2 | 2023-11-17 08:17:31 | 2023-11-17 08:18:32 | 1 min 1 sec | management ¦ Setting Awal
3 | 2023-11-17 08:49:32 | 2023-11-17 08:50:33 | 1 min 1 sec | management ¦ System Error