## Workorder Data
WO Number: | WO/2023/03210
Production Plan: | 3916 | Performance: | 95.57 %
Process duration: | 5326 | Availability: | 97.36 %
|  | Quality: | 99.25 %
Total Production: | 3897
Good: | 3868 | OEE: | 92.35 %
Not Good: | 29
Total Downtime: | 3 Days 10 Hours 1 Mins 19 Secs
Management: | 2 Hours 11 Mins 14 Secs
Waste: | 11 min 41 sec
Created By: | Gertraud Ottomar | Processed By: | Kriemhilde Alina
Created At: | 2023-11-16 09:32:41 | Start Time: | 2023-11-16 15:00:28
Edited By: | Gertraud Ottomar | End Time: | 2023-11-20 07:46:38
Edited At: | 2023-11-20 07:46:08
Supplier: | Ziemann and Sons | Customer: | Grenier S.A.
Grade: | S35C | Straightness Std: | 0
Diameter: | 15 | size: | 12.57 X 4000
QTY (Kg): | 15258 | Tolerance: | (+0.02 , -0.02)
QTY (Coil): | 7 | Reduction Rate: | 29.78
QTY (Bundle): | 19 | Shape: | Round
|  | QTY (Kg): | 1000
Remarks: | (*NEXT PROSES ECT) | QTY (Pcs): | 257
|  | Chamfer: | No
|  | Color: | INDIGO BLUE (8502)--2 Sisi
|  | Machine: | MC-002

## Production Report
Bundle No: | 1 | Bundle No: | 2
Coil No: | 6 | Coil No: | 6
Coil Weight: | 2174 | Coil Weight: | 2174
No. Leburan: | S12306642XX-G2311870-5 | No. Leburan: | S12306642XX-G2311870-5
Area: | G | Area: | G
Dies Number: | C-12.570(-40)-08-TF | Dies Number: | C-12.570(-40)-08-TF
Diameter Ujung: | 12.547 | Diameter Ujung: | 12.55
Diameter Tengah: | 12.582 | Diameter Tengah: | 12.582
Diameter Ekor: | 12.548 | Diameter Ekor: | 12.549
Kelurusan Aktual: | 0 | Kelurusan Aktual: | 0
Panjang Aktual: | 4020 | Panjang Aktual: | 4025
Berat FG: | 1000 | Berat FG: | 1000
QTY (Pcs): | 257 | QTY (Pcs): | 257
Judgement: | GOOD | Judgement: | GOOD
Visual: | OK | Visual: | OK
Created By: | Kriemhilde Alina | Created By: | Kriemhilde Alina
Created At: | 2023-11-16 15:54:26 | Created At: | 2023-11-17 07:40:52
Edited By: |  | Edited By:
Edited At: |  | Edited At: | 2023-11-17 07:40:52
Bundle No: | 3 | Bundle No: | 4
Coil No: | 2 | Coil No: | 2
Coil Weight: | 2185 | Coil Weight: | 2185
No. Leburan: | S12306642XX-G2311870-6 | No. Leburan: | S12306642XX-G2311870-6
Area: | A | Area: | A
Dies Number: | C-12.570(-40)-08-TF | Dies Number: | C-12.570(-40)-08-TF
Diameter Ujung: | 12.549 | Diameter Ujung: | 12.553
Diameter Tengah: | 12.583 | Diameter Tengah: | 12.578
Diameter Ekor: | 12.55 | Diameter Ekor: | 12.554
Kelurusan Aktual: | 0 | Kelurusan Aktual: | 0
Panjang Aktual: | 4020 | Panjang Aktual: | 4020
Berat FG: | 1000 | Berat FG: | 1000
QTY (Pcs): | 257 | QTY (Pcs): | 257
Judgement: | GOOD | Judgement: | GOOD
Visual: | OK | Visual: | OK
Created By: | Kriemhilde Alina | Created By: | Kriemhilde Alina
Created At: | 2023-11-17 08:17:57 | Created At: | 2023-11-17 08:42:53
Edited By: |  | Edited By:
Edited At: |  | Edited At: | 2023-11-17 08:42:53
Bundle No: | 5 | Bundle No: | 6
Coil No: | 7 | Coil No: | 7
Coil Weight: | 2177 | Coil Weight: | 2177
No. Leburan: | S12305525XX-G2309335-2 | No. Leburan: | S12305525XX-G2309335-2
Area: | G | Area: | G
Dies Number: | C-12.570(-40)-08-TF | Dies Number: | C-12.570(-40)-08-TF
Diameter Ujung: | 12.552 | Diameter Ujung: | 12.55
Diameter Tengah: | 12.578 | Diameter Tengah: | 12.578
Diameter Ekor: | 12.55 | Diameter Ekor: | 12.55
Kelurusan Aktual: | 0 | Kelurusan Aktual: | 0
Panjang Aktual: | 4020 | Panjang Aktual: | 4020
Berat FG: | 1000 | Berat FG: | 1000
QTY (Pcs): | 257 | QTY (Pcs): | 257
Judgement: | GOOD | Judgement: | GOOD
Visual: | OK | Visual: | OK
Created By: | Kriemhilde Alina | Created By: | Kriemhilde Alina
Created At: | 2023-11-17 09:23:23 | Created At: | 2023-11-17 09:43:01
Edited By: | Kriemhilde Alina | Edited By:
Edited At: | 2023-11-17 09:43:31 | Edited At: | 2023-11-17 09:43:01
Bundle No: | 7 | Bundle No: | 8
Coil No: | 1 | Coil No: | 1
Coil Weight: | 2164 | Coil Weight: | 2164
No. Leburan: | S12306642XX-G2311870-8 | No. Leburan: | S12306642XX-G2311870-8
Area: | A | Area: | A
Dies Number: | C-12.570(-40)-08-TF | Dies Number: | C-12.570(-40)-08-TF
Diameter Ujung: | 12.552 | Diameter Ujung: | 12.552
Diameter Tengah: | 12.578 | Diameter Tengah: | 12.578
Diameter Ekor: | 12.55 | Diameter Ekor: | 12.551
Kelurusan Aktual: | 0 | Kelurusan Aktual: | 0
Panjang Aktual: | 4020 | Panjang Aktual: | 4025
Berat FG: | 1000 | Berat FG: | 1000
QTY (Pcs): | 257 | QTY (Pcs): | 257
Judgement: | GOOD | Judgement: | GOOD
Visual: | OK | Visual: | OK
Created By: | Kriemhilde Alina | Created By: | Kriemhilde Alina
Created At: | 2023-11-17 10:19:34 | Created At: | 2023-11-17 10:44:55
Edited By: |  | Edited By:
Edited At: |  | Edited At: | 2023-11-17 10:44:55
Bundle No: | 9 | Bundle No: | 10
Coil No: | 4 | Coil No: | 4
Coil Weight: | 2184 | Coil Weight: | 2184
No. Leburan: | S12306642XX-G2311870-4 | No. Leburan: | S12306642XX-G2311870-4
Area: | G | Area: | G
Dies Number: | C-12.570(-40)-08-TF | Dies Number: | C-12.570(-40)-08-TF
Diameter Ujung: | 12.552 | Diameter Ujung: | 12.55
Diameter Tengah: | 12.578 | Diameter Tengah: | 12.578
Diameter Ekor: | 12.552 | Diameter Ekor: | 12.551
Kelurusan Aktual: | 0 | Kelurusan Aktual: | 0
Panjang Aktual: | 4020 | Panjang Aktual: | 4020
Berat FG: | 1000 | Berat FG: | 1000
QTY (Pcs): | 257 | QTY (Pcs): | 257
Judgement: | GOOD | Judgement: | GOOD
Visual: | OK | Visual: | OK
Created By: | Kriemhilde Alina | Created By: | Kriemhilde Alina
Created At: | 2023-11-17 11:19:22 | Created At: | 2023-11-17 13:24:31
Edited By: | Kriemhilde Alina | Edited By:
Edited At: | 2023-11-17 13:22:09 | Edited At: | 2023-11-17 13:24:31
Bundle No: | 11 | Bundle No: | 12
Coil No: | 5 | Coil No: | 5
Coil Weight: | 2193 | Coil Weight: | 2193
No. Leburan: | S12306642XX-G2311870-2 | No. Leburan: | S12306642XX-G2311870-2
Area: | G | Area: | G
Dies Number: | C-12.570(-40)-08-TF | Dies Number: | C-12.570(-40)-08-TF
Diameter Ujung: | 12.55 | Diameter Ujung: | 12.55
Diameter Tengah: | 12.578 | Diameter Tengah: | 12.58
Diameter Ekor: | 12.551 | Diameter Ekor: | 12.551
Kelurusan Aktual: | 0 | Kelurusan Aktual: | 0
Panjang Aktual: | 4020 | Panjang Aktual: | 4020
Berat FG: | 1000 | Berat FG: | 1000
QTY (Pcs): | 257 | QTY (Pcs): | 257
Judgement: | GOOD | Judgement: | GOOD
Visual: | OK | Visual: | OK
Created By: | Kriemhilde Alina | Created By: | Kriemhilde Alina
Created At: | 2023-11-17 13:56:58 | Created At: | 2023-11-17 14:23:40
Edited By: |  | Edited By:
Edited At: |  | Edited At: | 2023-11-17 14:23:40
Bundle No: | 13 | Bundle No: | 14
Coil No: | 5 | Coil No: | 3
Coil Weight: | 2193 | Coil Weight: | 2181
No. Leburan: | S12306642XX-G2311870-2 | No. Leburan: | S12306642XX-G2311870-7
Area: | G | Area: | A
Dies Number: | C-12.570(-40)-08-TF | Dies Number: | C-12.570(-40)-08-TF
Diameter Ujung: | 12.55 | Diameter Ujung: | 12.55
Diameter Tengah: | 12.578 | Diameter Tengah: | 12.578
Diameter Ekor: | 12.551 | Diameter Ekor: | 12.551
Kelurusan Aktual: | 0 | Kelurusan Aktual: | 0
Panjang Aktual: | 4020 | Panjang Aktual: | 4020
Berat FG: | 1000 | Berat FG: | 1000
QTY (Pcs): | 257 | QTY (Pcs): | 257
Judgement: | GOOD | Judgement: | GOOD
Visual: | OK | Visual: | OK
Created By: | Kriemhilde Alina | Created By: | Kriemhilde Alina
Created At: | 2023-11-17 15:06:38 | Created At: | 2023-11-17 15:27:23
Edited By: |  | Edited By:
Edited At: |  | Edited At: | 2023-11-17 15:27:23
Bundle No: | 15 | Bundle No: | 16
Coil No: | 3 | Coil No: | 3
Coil Weight: | 2181 | Coil Weight: | 2181
No. Leburan: | S12306642XX-G2311870-7 | No. Leburan: | S12306642XX-G2311870-7
Area: | A | Area: | A
Dies Number: | C-12.570(-40)-08-TF | Dies Number: | C-12.570(-40)-08-TF
Diameter Ujung: | 12.551 | Diameter Ujung: | 12.55
Diameter Tengah: | 12.578 | Diameter Tengah: | 12.579
Diameter Ekor: | 12.55 | Diameter Ekor: | 12.552
Kelurusan Aktual: | 0 | Kelurusan Aktual: | 0
Panjang Aktual: | 4020 | Panjang Aktual: | 3020
Berat FG: | 1055 | Berat FG: | 113
QTY (Pcs): | 270 | QTY (Pcs): | 29
Judgement: | GOOD | Judgement: | NOT GOOD
Visual: | OK | Visual: | PO
Created By: | Kriemhilde Alina | Created By: | Kriemhilde Alina
Created At: | 2023-11-20 07:43:35 | Created At: | 2023-11-20 07:44:58
Edited By: |  | Edited By:
Edited At: |  | Edited At: | 2023-11-20 07:44:58
Bundle No: | 17 | Bundle No: | 18
Coil No: | 2 | Coil No: | 2
Coil Weight: | 2185 | Coil Weight: | 2185
No. Leburan: | S12306642XX-G2311870-6 | No. Leburan: | S12306642XX-G2311870-6
Area: | A | Area: | A
Dies Number: | 0 | Dies Number: | 0
Diameter Ujung: | 0 | Diameter Ujung: | 0
Diameter Tengah: | 0 | Diameter Tengah: | 0
Diameter Ekor: | 0 | Diameter Ekor: | 0
Kelurusan Aktual: | 0 | Kelurusan Aktual: | 0
Panjang Aktual: | 0 | Panjang Aktual: | 0
Berat FG: | 0 | Berat FG: | 0
QTY (Pcs): | 0 | QTY (Pcs): | 0
Judgement: | WASTE | Judgement: | WASTE
Visual: |  | Visual:
Created By: | Kriemhilde Alina | Created By: | Kriemhilde Alina
Created At: | 2023-11-20 07:45:12 | Created At: | 2023-11-20 07:46:23
Edited By: |  | Edited By:
Edited At: |  | Edited At: | 2023-11-20 07:46:23
Bundle No: | 19
Coil No: | 2
Coil Weight: | 2185
No. Leburan: | S12306642XX-G2311870-6
Area: | A
Dies Number: | 0
Diameter Ujung: | 0
Diameter Tengah: | 0
Diameter Ekor: | 0
Kelurusan Aktual: | 0
Panjang Aktual: | 0
Berat FG: | 0
QTY (Pcs): | 0
Judgement: | WASTE
Visual:
Created By: | Kriemhilde Alina
Created At: | 2023-11-20 07:46:33
Edited By:
Edited At:

## Downtime Record
No. | Start | End | Duration | Reason | Remarks
1 | 2023-11-16 15:00:28 | 2023-11-16 15:03:43 | 3 min 15 sec | management ¦ Setting Awal
2 | 2023-11-16 15:03:58 | 2023-11-16 15:04:18 | 20 sec | management ¦ Setting Awal
3 | 2023-11-16 15:04:33 | 2023-11-16 15:04:58 | 25 sec | management ¦ Setting Awal
4 | 2023-11-16 15:05:18 | 2023-11-16 15:05:33 | 15 sec | management ¦ Setting Awal
5 | 2023-11-16 15:06:23 | 2023-11-16 15:15:30 | 9 min 7 sec | management ¦ Setting Awal
6 | 2023-11-16 15:15:55 | 2023-11-16 15:17:05 | 1 min 10 sec | management ¦ Setting Awal
7 | 2023-11-16 15:18:15 | 2023-11-16 15:18:35 | 20 sec | management ¦ Setting Awal
8 | 2023-11-16 15:18:50 | 2023-11-16 15:20:00 | 1 min 10 sec | management ¦ Setting Awal
9 | 2023-11-16 15:32:41 | 2023-11-16 15:40:07 | 7 min 26 sec | waste ¦ Trouble Drawing ¦ Gosok Slide/Jaw
10 | 2023-11-16 15:40:12 | 2023-11-16 15:40:52 | 40 sec | management ¦ System Error
11 | 2023-11-16 15:53:49 | 2023-11-16 16:00:03 | 6 min 14 sec | management ¦ Bersih-bersih Area
12 | 2023-11-16 16:00:03 | 2023-11-16 18:00:01 | 119 min 58 sec | off ¦ Off Production
13 | 2023-11-16 18:00:01 | 2023-11-16 19:00:01 | 60 min 0 sec | off ¦ Off Production
14 | 2023-11-16 19:00:01 | 2023-11-17 00:00:02 | 300 min 1 sec | off ¦ Off Production
15 | 2023-11-17 00:00:02 | 2023-11-17 07:00:02 | 420 min 0 sec | off ¦ Off Production
16 | 2023-11-17 07:00:02 | 2023-11-17 07:10:05 | 10 min 3 sec | management ¦ Briefing | Check mesin ¦ Check Shot Blast
17 | 2023-11-17 07:33:58 | 2023-11-17 07:38:13 | 4 min 15 sec | waste ¦ Trouble Cutting ¦ Cutting Tidak Motong
18 | 2023-11-17 07:41:58 | 2023-11-17 07:50:09 | 8 min 11 sec | management ¦ Pointing / Roll / Bubut/Sambung Coil
19 | 2023-11-17 07:50:54 | 2023-11-17 07:52:30 | 1 min 36 sec | management ¦ Pointing / Roll / Bubut/Sambung Coil
20 | 2023-11-17 07:52:40 | 2023-11-17 07:52:55 | 15 sec | management ¦ System Error
21 | 2023-11-17 08:49:06 | 2023-11-17 08:56:22 | 7 min 16 sec | management ¦ Pointing / Roll / Bubut/Sambung Coil
22 | 2023-11-17 09:52:43 | 2023-11-17 09:59:23 | 6 min 40 sec | management ¦ Pointing / Roll / Bubut/Sambung Coil
23 | 2023-11-17 10:09:24 | 2023-11-17 10:11:50 | 2 min 26 sec | management ¦ Cek Setting (Drawing-Cutting-Polishing)
24 | 2023-11-17 10:58:25 | 2023-11-17 11:07:06 | 8 min 41 sec | management ¦ Pointing / Roll / Bubut/Sambung Coil
25 | 2023-11-17 11:07:21 | 2023-11-17 11:07:46 | 25 sec | management ¦ System Error
26 | 2023-11-17 11:28:13 | 2023-11-17 11:30:02 | 1 min 49 sec | off ¦ Istirahat
27 | 2023-11-17 11:30:02 | 2023-11-17 12:30:01 | 59 min 59 sec | off ¦ Istirahat
28 | 2023-11-17 12:30:01 | 2023-11-17 13:06:40 | 36 min 39 sec | off ¦ Istirahat | Istirahat Jum'at 30 menit Briefing 6 Menit
29 | 2023-11-17 13:42:09 | 2023-11-17 13:49:05 | 6 min 56 sec | management ¦ Pointing / Roll / Bubut/Sambung Coil
30 | 2023-11-17 14:44:45 | 2023-11-17 14:53:36 | 8 min 51 sec | management ¦ Pointing / Roll / Bubut/Sambung Coil
31 | 2023-11-17 15:29:45 | 2023-11-17 16:00:02 | 30 min 17 sec | management ¦ Bersih-bersih Area
32 | 2023-11-17 16:00:02 | 2023-11-17 18:00:02 | 120 min 0 sec | off ¦ Off Production
33 | 2023-11-17 18:00:02 | 2023-11-17 19:00:02 | 60 min 0 sec | off ¦ Off Production
34 | 2023-11-17 19:00:02 | 2023-11-18 00:00:02 | 300 min 0 sec | off ¦ Off Production
35 | 2023-11-18 00:00:02 | 2023-11-18 07:00:02 | 420 min 0 sec | off ¦ Off Production
36 | 2023-11-18 07:00:02 | 2023-11-18 11:30:02 | 270 min 0 sec | off ¦ Off Production
37 | 2023-11-18 11:30:02 | 2023-11-18 12:30:02 | 60 min 0 sec | off ¦ Off Production
38 | 2023-11-18 12:30:02 | 2023-11-18 16:00:01 | 209 min 59 sec | off ¦ Off Production
39 | 2023-11-18 16:00:01 | 2023-11-18 18:00:01 | 120 min 0 sec | off ¦ Off Production
40 | 2023-11-18 18:00:02 | 2023-11-18 19:00:01 | 59 min 59 sec | off ¦ Off Production
41 | 2023-11-18 19:00:01 | 2023-11-19 00:00:02 | 300 min 1 sec | off ¦ Off Production
42 | 2023-11-19 00:00:02 | 2023-11-19 07:00:02 | 420 min 0 sec | off ¦ Off Production
43 | 2023-11-19 07:00:02 | 2023-11-19 11:30:01 | 269 min 59 sec | off ¦ Off Production
44 | 2023-11-19 11:30:01 | 2023-11-19 12:30:01 | 60 min 0 sec | off ¦ Off Production
45 | 2023-11-19 12:30:01 | 2023-11-19 16:00:02 | 210 min 1 sec | off ¦ Off Production
46 | 2023-11-19 16:00:02 | 2023-11-19 18:00:02 | 120 min 0 sec | off ¦ Off Production
47 | 2023-11-19 18:00:02 | 2023-11-19 19:00:02 | 60 min 0 sec | off ¦ Off Production
48 | 2023-11-19 19:00:02 | 2023-11-20 00:00:01 | 299 min 59 sec | off ¦ Off Production
49 | 2023-11-20 00:00:02 | 2023-11-20 07:00:02 | 420 min 0 sec | off ¦ Off Production
50 | 2023-11-20 07:00:02 | 2023-11-20 07:16:43 | 16 min 41 sec | management ¦ Briefing | Check mesin ¦ Check Shot Blast