## Workorder Data
WO Number: | WO/2023/03216
Production Plan: | 887 | Performance: | 62.65 %
Process duration: | 352 | Availability: | 65.23 %
|  | Quality: | 98.96 %
Total Production: | 872
Good: | 863 | OEE: | 40.44 %
Not Good: | 9
Total Downtime: | 3 Hours 46 Mins 18 Secs
Management: | 1 Hours 3 Mins 11 Secs
Waste: | 1 Hours 7 Mins 1 Secs
Created By: | Gertraud Ottomar | Processed By: | Friedhelm Sibylle
Created At: | 2023-11-16 14:10:50 | Start Time: | 2023-11-17 09:23:11
Edited By: |  | End Time: | 2023-11-17 15:15:48
Edited At:
Supplier: | Ziemann and Sons | Customer: | Côté Charbonneau S.A.
Grade: | SCR420H | Straightness Std: | 0.16/400mm
Diameter: | 19 | size: | 16.1 X 3000
QTY (Kg): | 4255 | Tolerance: | (+0 , -0.04)
QTY (Coil): | 2 | Reduction Rate: | 28.2
QTY (Bundle): | 11 | Shape: | Round
|  | QTY (Kg): | 500
Remarks: |  | QTY (Pcs): | 104
|  | Chamfer: | No
|  | Color: | TANPA PEWARNAAN
|  | Machine: | MC-004

## Production Report
Bundle No: | 1 | Bundle No: | 2
Coil No: | 2 | Coil No: | 2
Coil Weight: | 2119 | Coil Weight: | 2119
No. Leburan: | E12304925XX-G2311044-2 | No. Leburan: | E12304925XX-G2311044-2
Area: | G | Area: | G
Dies Number: | C-16.100-(050)-05-TF | Dies Number: | C-16.100 (50) 05 TF
Diameter Ujung: | 16.072 | Diameter Ujung: | 16.071
Diameter Tengah: | 16.086 | Diameter Tengah: | 16.088
Diameter Ekor: | 16.075 | Diameter Ekor: | 16.074
Kelurusan Aktual: | 0.11/400 | Kelurusan Aktual: | 0.100/400
Panjang Aktual: | 3020 | Panjang Aktual: | 3020
Berat FG: | 500 | Berat FG: | 500
QTY (Pcs): | 104 | QTY (Pcs): | 104
Judgement: | GOOD | Judgement: | GOOD
Visual: | OK | Visual: | OK
Created By: | Friedhelm Sibylle | Created By: | Friedhelm Sibylle
Created At: | 2023-11-17 14:03:01 | Created At: | 2023-11-17 14:37:00
Edited By: |  | Edited By:
Edited At: |  | Edited At: | 2023-11-17 14:37:00
Bundle No: | 3 | Bundle No: | 4
Coil No: | 2 | Coil No: | 2
Coil Weight: | 2119 | Coil Weight: | 2119
No. Leburan: | E12304925XX-G2311044-2 | No. Leburan: | E12304925XX-G2311044-2
Area: | G | Area: | G
Dies Number: | C-16.100 (50) 05 TF | Dies Number: | C-16.100 (50) 05 TF
Diameter Ujung: | 16.07 | Diameter Ujung: | 16.068
Diameter Tengah: | 16.082 | Diameter Tengah: | 16.08
Diameter Ekor: | 16.074 | Diameter Ekor: | 16.074
Kelurusan Aktual: | 0.13/400 | Kelurusan Aktual: | 0.11/400
Panjang Aktual: | 3020 | Panjang Aktual: | 3020
Berat FG: | 500 | Berat FG: | 500
QTY (Pcs): | 104 | QTY (Pcs): | 104
Judgement: | GOOD | Judgement: | GOOD
Visual: | OK | Visual: | OK
Created By: | Friedhelm Sibylle | Created By: | Friedhelm Sibylle
Created At: | 2023-11-17 14:38:07 | Created At: | 2023-11-17 14:38:52
Edited By: |  | Edited By:
Edited At: |  | Edited At: | 2023-11-17 14:38:52
Bundle No: | 5 | Bundle No: | 6
Coil No: | 1 | Coil No: | 1
Coil Weight: | 2136 | Coil Weight: | 2136
No. Leburan: | E12304925XX-G2311044-1 | No. Leburan: | E12304925XX-G2311044-1
Area: | G | Area: | G
Dies Number: | C-16.100 (50) 05 TF | Dies Number: | C-16.100 (50) 05 TF
Diameter Ujung: | 16.07 | Diameter Ujung: | 16.072
Diameter Tengah: | 16.088 | Diameter Tengah: | 16.087
Diameter Ekor: | 16.071 | Diameter Ekor: | 16.073
Kelurusan Aktual: | 0.12/400 | Kelurusan Aktual: | 0.100/400
Panjang Aktual: | 3022 | Panjang Aktual: | 3020
Berat FG: | 500 | Berat FG: | 500
QTY (Pcs): | 104 | QTY (Pcs): | 104
Judgement: | GOOD | Judgement: | GOOD
Visual: | OK | Visual: | OK
Created By: | Friedhelm Sibylle | Created By: | Friedhelm Sibylle
Created At: | 2023-11-17 14:40:56 | Created At: | 2023-11-17 14:44:14
Edited By: |  | Edited By:
Edited At: |  | Edited At: | 2023-11-17 14:44:14
Bundle No: | 7 | Bundle No: | 8
Coil No: | 1 | Coil No: | 1
Coil Weight: | 2136 | Coil Weight: | 2136
No. Leburan: | E12304925XX-G2311044-1 | No. Leburan: | E12304925XX-G2311044-1
Area: | G | Area: | G
Dies Number: | C-16.100 (50) 05 TF | Dies Number: | C-16.100 (50) 05 TF
Diameter Ujung: | 16.072 | Diameter Ujung: | 16.07
Diameter Tengah: | 16.086 | Diameter Tengah: | 16.085
Diameter Ekor: | 16.072 | Diameter Ekor: | 16.072
Kelurusan Aktual: | 0.11/400 | Kelurusan Aktual: | 0.11/400
Panjang Aktual: | 3020 | Panjang Aktual: | 3020
Berat FG: | 500 | Berat FG: | 650
QTY (Pcs): | 104 | QTY (Pcs): | 135
Judgement: | GOOD | Judgement: | GOOD
Visual: | OK | Visual: | OK
Created By: | Friedhelm Sibylle | Created By: | Friedhelm Sibylle
Created At: | 2023-11-17 15:09:48 | Created At: | 2023-11-17 15:13:05
Edited By: |  | Edited By:
Edited At: |  | Edited At: | 2023-11-17 15:13:05
Bundle No: | 9 | Bundle No: | 10
Coil No: | 1 | Coil No: | 1
Coil Weight: | 2136 | Coil Weight: | 2136
No. Leburan: | E12304925XX-G2311044-1 | No. Leburan: | E12304925XX-G2311044-1
Area: | G | Area: | G
Dies Number: | C-16.100 (50) 05 TF | Dies Number: | 0
Diameter Ujung: | 16.068 | Diameter Ujung: | 0
Diameter Tengah: | 16.079 | Diameter Tengah: | 0
Diameter Ekor: | 16.071 | Diameter Ekor: | 0
Kelurusan Aktual: | 0.100/400 | Kelurusan Aktual: | 0
Panjang Aktual: | 3015 | Panjang Aktual: | 0
Berat FG: | 43 | Berat FG: | 0
QTY (Pcs): | 9 | QTY (Pcs): | 0
Judgement: | NOT GOOD | Judgement: | WASTE
Visual: | PO | Visual:
Created By: | Friedhelm Sibylle | Created By: | Friedhelm Sibylle
Created At: | 2023-11-17 15:14:00 | Created At: | 2023-11-17 15:14:16
Edited By: |  | Edited By:
Edited At: |  | Edited At: | 2023-11-17 15:14:16
Bundle No: | 11
Coil No: | 1
Coil Weight: | 2136
No. Leburan: | E12304925XX-G2311044-1
Area: | G
Dies Number: | 0
Diameter Ujung: | 0
Diameter Tengah: | 0
Diameter Ekor: | 0
Kelurusan Aktual: | 0
Panjang Aktual: | 0
Berat FG: | 0
QTY (Pcs): | 0
Judgement: | WASTE
Visual:
Created By: | Friedhelm Sibylle
Created At: | 2023-11-17 15:14:41
Edited By:
Edited At:

## Downtime Record
No. | Start | End | Duration | Reason | Remarks
1 | 2023-11-17 09:23:11 | 2023-11-17 09:36:17 | 13 min 6 sec | management ¦ Setting Awal
2 | 2023-11-17 09:36:33 | 2023-11-17 09:39:33 | 3 min 0 sec | management ¦ Setting Awal
3 | 2023-11-17 09:39:47 | 2023-11-17 09:40:34 | 47 sec | management ¦ Setting Awal
4 | 2023-11-17 09:40:50 | 2023-11-17 09:41:02 | 12 sec | management ¦ System Error
5 | 2023-11-17 09:41:18 | 2023-11-17 09:42:18 | 1 min 0 sec | management ¦ System Error
6 | 2023-11-17 09:43:02 | 2023-11-17 09:44:33 | 1 min 31 sec | management ¦ System Error
7 | 2023-11-17 09:45:03 | 2023-11-17 10:00:18 | 15 min 15 sec | waste ¦ Trouble Dies ¦ Bongkar Pasang Dies
8 | 2023-11-17 10:01:18 | 2023-11-17 10:04:49 | 3 min 31 sec | management ¦ Setting Awal
9 | 2023-11-17 10:05:03 | 2023-11-17 10:05:19 | 16 sec | management ¦ System Error
10 | 2023-11-17 10:05:33 | 2023-11-17 10:05:49 | 16 sec | management ¦ System Error
11 | 2023-11-17 10:06:34 | 2023-11-17 10:06:48 | 14 sec | management ¦ System Error
12 | 2023-11-17 10:07:04 | 2023-11-17 10:13:19 | 6 min 15 sec | management ¦ Setting Awal
13 | 2023-11-17 10:17:34 | 2023-11-17 10:17:48 | 14 sec | management ¦ System Error
14 | 2023-11-17 10:19:04 | 2023-11-17 10:19:35 | 31 sec | management ¦ System Error
15 | 2023-11-17 10:21:51 | 2023-11-17 10:22:05 | 14 sec | management ¦ System Error
16 | 2023-11-17 10:24:19 | 2023-11-17 10:24:33 | 14 sec | management ¦ System Error
17 | 2023-11-17 10:29:04 | 2023-11-17 10:29:18 | 14 sec | management ¦ System Error
18 | 2023-11-17 10:30:04 | 2023-11-17 10:30:18 | 14 sec | management ¦ System Error
19 | 2023-11-17 10:34:33 | 2023-11-17 10:34:50 | 17 sec | management ¦ System Error
20 | 2023-11-17 10:38:20 | 2023-11-17 10:39:05 | 45 sec | management ¦ System Error
21 | 2023-11-17 10:41:49 | 2023-11-17 10:42:05 | 16 sec | management ¦ System Error
22 | 2023-11-17 10:45:34 | 2023-11-17 10:45:50 | 16 sec | management ¦ System Error
23 | 2023-11-17 10:48:21 | 2023-11-17 10:48:35 | 14 sec | management ¦ System Error
24 | 2023-11-17 10:48:49 | 2023-11-17 10:50:36 | 1 min 47 sec | waste ¦ Trouble Cutting ¦ Sensor Cutting Error
25 | 2023-11-17 10:54:50 | 2023-11-17 10:55:04 | 14 sec | management ¦ System Error
26 | 2023-11-17 10:56:05 | 2023-11-17 11:08:06 | 12 min 1 sec | management ¦ Pointing / Roll / Bubut/Sambung Coil
27 | 2023-11-17 11:12:36 | 2023-11-17 11:13:07 | 31 sec | management ¦ System Error
28 | 2023-11-17 11:13:21 | 2023-11-17 11:13:37 | 16 sec | management ¦ System Error
29 | 2023-11-17 11:14:05 | 2023-11-17 11:17:52 | 3 min 47 sec | waste ¦ Trouble Cutting ¦ Cutting Tidak Motong
30 | 2023-11-17 11:18:36 | 2023-11-17 11:20:06 | 1 min 30 sec | waste ¦ Trouble Cutting ¦ Cutting Tidak Motong
31 | 2023-11-17 11:20:22 | 2023-11-17 11:20:36 | 14 sec | management ¦ System Error
32 | 2023-11-17 11:21:06 | 2023-11-17 11:21:20 | 14 sec | management ¦ System Error
33 | 2023-11-17 11:22:21 | 2023-11-17 11:22:37 | 16 sec | management ¦ System Error
34 | 2023-11-17 11:23:07 | 2023-11-17 11:23:37 | 30 sec | management ¦ System Error
35 | 2023-11-17 11:24:37 | 2023-11-17 11:24:51 | 14 sec | management ¦ System Error
36 | 2023-11-17 11:27:36 | 2023-11-17 11:30:02 | 2 min 26 sec | waste ¦ Trouble Drawing ¦ Gosok Slide/Jaw
37 | 2023-11-17 11:30:02 | 2023-11-17 12:30:01 | 59 min 59 sec | off ¦ Istirahat
38 | 2023-11-17 12:30:01 | 2023-11-17 13:06:08 | 36 min 7 sec | off ¦ Istirahat | Istirahat 30 Menit Briefing Jum'at 6 menit
39 | 2023-11-17 13:06:38 | 2023-11-17 13:06:55 | 17 sec | management ¦ System Error
40 | 2023-11-17 13:09:25 | 2023-11-17 13:11:24 | 1 min 59 sec | waste ¦ Trouble Drawing ¦ Gosok Slide/Jaw
41 | 2023-11-17 13:14:24 | 2023-11-17 13:16:55 | 2 min 31 sec | waste ¦ Trouble Drawing ¦ Gosok Slide/Jaw
42 | 2023-11-17 13:17:39 | 2023-11-17 13:17:55 | 16 sec | management ¦ System Error
43 | 2023-11-17 13:20:56 | 2023-11-17 13:21:10 | 14 sec | management ¦ System Error
44 | 2023-11-17 13:24:56 | 2023-11-17 13:25:10 | 14 sec | management ¦ System Error
45 | 2023-11-17 13:25:40 | 2023-11-17 13:25:55 | 15 sec | management ¦ System Error
46 | 2023-11-17 13:27:25 | 2023-11-17 13:27:41 | 16 sec | management ¦ System Error
47 | 2023-11-17 13:27:57 | 2023-11-17 13:28:11 | 14 sec | management ¦ System Error
48 | 2023-11-17 13:35:54 | 2023-11-17 13:36:11 | 17 sec | management ¦ System Error
49 | 2023-11-17 13:37:11 | 2023-11-17 13:37:25 | 14 sec | management ¦ System Error
50 | 2023-11-17 13:42:40 | 2023-11-17 14:20:26 | 37 min 46 sec | waste ¦ Polishing Ulang
51 | 2023-11-17 14:20:42 | 2023-11-17 14:20:56 | 14 sec | management ¦ System Error
52 | 2023-11-17 14:21:26 | 2023-11-17 14:21:42 | 16 sec | management ¦ System Error
53 | 2023-11-17 14:21:56 | 2023-11-17 14:22:27 | 31 sec | management ¦ System Error
54 | 2023-11-17 14:22:41 | 2023-11-17 14:34:27 | 11 min 46 sec | management ¦ Pointing / Roll / Bubut/Sambung Coil | Sambung Coil Untuk Job Order Berikutnya