## Workorder Data
WO Number: | WO/2023/03218
Production Plan: | 1683 | Performance: | 93.59 %
Process duration: | 215 | Availability: | 98.33 %
|  | Quality: | 99.16 %
Total Production: | 1671
Good: | 1657 | OEE: | 91.25 %
Not Good: | 14
Total Downtime: | 39 Mins 17 Secs
Management: | 35 min 26 sec
Waste: | 3 min 51 sec
Created By: | Gertraud Ottomar | Processed By: | Kriemhilde Alina
Created At: | 2023-11-16 16:28:27 | Start Time: | 2023-11-20 07:46:45
Edited By: |  | End Time: | 2023-11-20 11:22:27
Edited At:
Supplier: | Kris-Marvin | Customer: | Grenier S.A.
Grade: | S35C | Straightness Std: | 0
Diameter: | 15 | size: | 12.57 X 4000
QTY (Kg): | 6560 | Tolerance: | (+0.02 , -0.02)
QTY (Coil): | 3 | Reduction Rate: | 29.78
QTY (Bundle): | 10 | Shape: | Round
|  | QTY (Kg): | 1000
Remarks: | (*NEXT PROSES ECT) (NOTE: WRAPPING & PLASTIK PUTIH (CHINA STEEL)) | QTY (Pcs): | 257
|  | Chamfer: | No
|  | Color: | INDIGO BLUE (8502)--2 Sisi
|  | Machine: | MC-002

## Production Report
Bundle No: | 1 | Bundle No: | 2
Coil No: | 1 | Coil No: | 1
Coil Weight: | 2170 | Coil Weight: | 2170
No. Leburan: | S12305525XX-G2309335-3 | No. Leburan: | S12305525XX-G2309335-3
Area: | F | Area: | F
Dies Number: | C-12.570(-40)-08-TF | Dies Number: | C-12.570(-40)-08-TF
Diameter Ujung: | 12.551 | Diameter Ujung: | 12.55
Diameter Tengah: | 12.578 | Diameter Tengah: | 12.578
Diameter Ekor: | 12.55 | Diameter Ekor: | 12.551
Kelurusan Aktual: | 0 | Kelurusan Aktual: | 0
Panjang Aktual: | 4020 | Panjang Aktual: | 4025
Berat FG: | 1000 | Berat FG: | 1000
QTY (Pcs): | 257 | QTY (Pcs): | 257
Judgement: | GOOD | Judgement: | GOOD
Visual: | OK | Visual: | OK
Created By: | Kriemhilde Alina | Created By: | Kriemhilde Alina
Created At: | 2023-11-20 08:29:41 | Created At: | 2023-11-20 08:57:26
Edited By: |  | Edited By:
Edited At: |  | Edited At: | 2023-11-20 08:57:26
Bundle No: | 3 | Bundle No: | 4
Coil No: | 3 | Coil No: | 3
Coil Weight: | 2196 | Coil Weight: | 2196
No. Leburan: | S12306639XX-G2311871-7 | No. Leburan: | S12306639XX-G2311871-7
Area: | G | Area: | G
Dies Number: | C-12.570(-40)-08-TF | Dies Number: | C-12.570(-40)-08-TF
Diameter Ujung: | 12.55 | Diameter Ujung: | 12.551
Diameter Tengah: | 12.582 | Diameter Tengah: | 12.58
Diameter Ekor: | 12.551 | Diameter Ekor: | 12.55
Kelurusan Aktual: | 0 | Kelurusan Aktual: | 0
Panjang Aktual: | 4020 | Panjang Aktual: | 4020
Berat FG: | 1000 | Berat FG: | 1000
QTY (Pcs): | 257 | QTY (Pcs): | 257
Judgement: | GOOD | Judgement: | GOOD
Visual: | OK | Visual: | OK
Created By: | Kriemhilde Alina | Created By: | Kriemhilde Alina
Created At: | 2023-11-20 09:34:06 | Created At: | 2023-11-20 09:59:56
Edited By: |  | Edited By:
Edited At: |  | Edited At: | 2023-11-20 09:59:56
Bundle No: | 5 | Bundle No: | 6
Coil No: | 2 | Coil No: | 2
Coil Weight: | 2194 | Coil Weight: | 2194
No. Leburan: | S12305525XX-G2309335-1 | No. Leburan: | S12305525XX-G2309335-1
Area: | F | Area: | F
Dies Number: | C-12.570(-40)-08-TF | Dies Number: | C-12.570(-40)-08-TF
Diameter Ujung: | 12.55 | Diameter Ujung: | 12.552
Diameter Tengah: | 12.582 | Diameter Tengah: | 12.58
Diameter Ekor: | 12.551 | Diameter Ekor: | 12.551
Kelurusan Aktual: | 0 | Kelurusan Aktual: | 0
Panjang Aktual: | 4020 | Panjang Aktual: | 4020
Berat FG: | 1000 | Berat FG: | 1000
QTY (Pcs): | 257 | QTY (Pcs): | 257
Judgement: | GOOD | Judgement: | GOOD
Visual: | OK | Visual: | OK
Created By: | Kriemhilde Alina | Created By: | Kriemhilde Alina
Created At: | 2023-11-20 10:43:20 | Created At: | 2023-11-20 11:05:58
Edited By: |  | Edited By:
Edited At: |  | Edited At: | 2023-11-20 11:05:58
Bundle No: | 7 | Bundle No: | 8
Coil No: | 2 | Coil No: | 2
Coil Weight: | 2194 | Coil Weight: | 2194
No. Leburan: | S12305525XX-G2309335-1 | No. Leburan: | S12305525XX-G2309335-1
Area: | F | Area: | F
Dies Number: | C-12.570(-40)-08-TF | Dies Number: | C-12.570(-40)-08-TF
Diameter Ujung: | 12.55 | Diameter Ujung: | 12.55
Diameter Tengah: | 12.578 | Diameter Tengah: | 12.578
Diameter Ekor: | 12.55 | Diameter Ekor: | 12.55
Kelurusan Aktual: | 0 | Kelurusan Aktual: | 0
Panjang Aktual: | 4020 | Panjang Aktual: | 4020
Berat FG: | 448 | Berat FG: | 57
QTY (Pcs): | 115 | QTY (Pcs): | 14
Judgement: | GOOD | Judgement: | NOT GOOD
Visual: | OK | Visual: | PO
Created By: | Kriemhilde Alina | Created By: | Kriemhilde Alina
Created At: | 2023-11-20 11:21:12 | Created At: | 2023-11-20 11:21:52
Edited By: |  | Edited By:
Edited At: |  | Edited At: | 2023-11-20 11:21:52
Bundle No: | 9 | Bundle No: | 10
Coil No: | 2 | Coil No: | 2
Coil Weight: | 2194 | Coil Weight: | 2194
No. Leburan: | S12305525XX-G2309335-1 | No. Leburan: | S12305525XX-G2309335-1
Area: | F | Area: | F
Dies Number: | 0 | Dies Number: | 0
Diameter Ujung: | 0 | Diameter Ujung: | 0
Diameter Tengah: | 0 | Diameter Tengah: | 0
Diameter Ekor: | 0 | Diameter Ekor: | 0
Kelurusan Aktual: | 0 | Kelurusan Aktual: | 0
Panjang Aktual: | 0 | Panjang Aktual: | 0
Berat FG: | 0 | Berat FG: | 0
QTY (Pcs): | 0 | QTY (Pcs): | 0
Judgement: | WASTE | Judgement: | WASTE
Visual: |  | Visual:
Created By: | Kriemhilde Alina | Created By: | Kriemhilde Alina
Created At: | 2023-11-20 11:22:09 | Created At: | 2023-11-20 11:22:24
Edited By: |  | Edited By:
Edited At: |  | Edited At: | 2023-11-20 11:22:24

## Downtime Record
No. | Start | End | Duration | Reason | Remarks
1 | 2023-11-20 07:46:45 | 2023-11-20 07:53:27 | 6 min 42 sec | management ¦ Pointing / Roll / Bubut/Sambung Coil
2 | 2023-11-20 07:54:47 | 2023-11-20 08:01:28 | 6 min 41 sec | management ¦ Pointing / Roll / Bubut/Sambung Coil
3 | 2023-11-20 08:04:08 | 2023-11-20 08:04:18 | 10 sec | management ¦ System Error
4 | 2023-11-20 08:37:02 | 2023-11-20 08:38:07 | 1 min 5 sec | management ¦ Cek Setting (Drawing-Cutting-Polishing)
5 | 2023-11-20 08:47:13 | 2023-11-20 08:49:08 | 1 min 55 sec | management ¦ Cek Setting (Drawing-Cutting-Polishing)
6 | 2023-11-20 08:59:04 | 2023-11-20 09:02:55 | 3 min 51 sec | waste ¦ Trouble Cutting ¦ Cutting Tidak Motong
7 | 2023-11-20 09:03:45 | 2023-11-20 09:09:41 | 5 min 56 sec | management ¦ Pointing / Roll / Bubut/Sambung Coil
8 | 2023-11-20 09:46:10 | 2023-11-20 09:46:20 | 10 sec | management ¦ System Error
9 | 2023-11-20 10:06:17 | 2023-11-20 10:19:04 | 12 min 47 sec | management ¦ Pointing / Roll / Bubut/Sambung Coil