## Workorder Data
WO Number: | WO/2023/03221
Production Plan: | 568 | Performance: | 96.47 %
Process duration: | 70 | Availability: | 100 %
|  | Quality: | 100 %
Total Production: | 562
Good: | 562 | OEE: | 96.47 %
Not Good: | 0
Total Downtime: | 7 Mins 56 Secs
Management: | 7 min 56 sec
Waste: | 0 sec
Created By: | Gertraud Ottomar | Processed By: | Alois Kasimir
Created At: | 2023-11-16 16:59:05 | Start Time: | 2023-11-17 09:35:42
Edited By: | Gertraud Ottomar | End Time: | 2023-11-17 10:46:04
Edited At: | 2023-11-17 10:44:38
Supplier: | Schmeler, Schneider and Hane | Customer: | Bolduc Savard SARL
Grade: | SS400 | Straightness Std: | 0
Diameter: | 12 | size: | 9.95 X 6000
QTY (Kg): | 2082 | Tolerance: | (+0 , -0.03)
QTY (Coil): | 1 | Reduction Rate: | 31.25
QTY (Bundle): | 7 | Shape: | Round
|  | QTY (Kg): | 500
Remarks: |  | QTY (Pcs): | 137
|  | Chamfer: | No
|  | Color: | TANPA PEWARNAAN
|  | Machine: | MC-003

## Production Report
Bundle No: | 1 | Bundle No: | 2
Coil No: | 1 | Coil No: | 1
Coil Weight: | 2082 | Coil Weight: | 2082
No. Leburan: | 52040-3J4-11683 | No. Leburan: | 52040-3J4-11683
Area: | Bahan Baku | Area: | Bahan Baku
Dies Number: | C-09.950(-10)-15-TF | Dies Number: | C-09.950(-10)-15-TF
Diameter Ujung: | 9.942 | Diameter Ujung: | 9.93
Diameter Tengah: | 9.945 | Diameter Tengah: | 9.942
Diameter Ekor: | 9.942 | Diameter Ekor: | 9.942
Kelurusan Aktual: | 0 | Kelurusan Aktual: | 0
Panjang Aktual: | 6020 | Panjang Aktual: | 6020
Berat FG: | 502 | Berat FG: | 502
QTY (Pcs): | 137 | QTY (Pcs): | 137
Judgement: | GOOD | Judgement: | GOOD
Visual: | OK | Visual: | OK
Created By: | Alois Kasimir | Created By: | Alois Kasimir
Created At: | 2023-11-17 09:58:25 | Created At: | 2023-11-17 10:05:33
Edited By: | Alois Kasimir | Edited By:
Edited At: | 2023-11-17 10:03:46 | Edited At: | 2023-11-17 10:05:33
Bundle No: | 3 | Bundle No: | 4
Coil No: | 1 | Coil No: | 1
Coil Weight: | 2082 | Coil Weight: | 2082
No. Leburan: | 52040-3J4-11683 | No. Leburan: | 52040-3J4-11683
Area: | Bahan Baku | Area: | Bahan Baku
Dies Number: | C-09.950(-10)-15-TF | Dies Number: | C-09.950(-10)-15-TF
Diameter Ujung: | 9.932 | Diameter Ujung: | 9.933
Diameter Tengah: | 9.938 | Diameter Tengah: | 9.937
Diameter Ekor: | 9.934 | Diameter Ekor: | 9.932
Kelurusan Aktual: | 0 | Kelurusan Aktual: | 0
Panjang Aktual: | 6020 | Panjang Aktual: | 6020
Berat FG: | 500 | Berat FG: | 553
QTY (Pcs): | 137 | QTY (Pcs): | 151
Judgement: | GOOD | Judgement: | GOOD
Visual: | OK | Visual: | OK
Created By: | Alois Kasimir | Created By: | Alois Kasimir
Created At: | 2023-11-17 10:24:59 | Created At: | 2023-11-17 10:45:02
Edited By: |  | Edited By:
Edited At: |  | Edited At: | 2023-11-17 10:45:02
Bundle No: | 5 | Bundle No: | 6
Coil No: | 1 | Coil No: | 1
Coil Weight: | 2082 | Coil Weight: | 2082
No. Leburan: | 52040-3J4-11683 | No. Leburan: | 52040-3J4-11683
Area: | Bahan Baku | Area: | Bahan Baku
Dies Number: | 0 | Dies Number: | 0
Diameter Ujung: | 0 | Diameter Ujung: | 0
Diameter Tengah: | 0 | Diameter Tengah: | 0
Diameter Ekor: | 0 | Diameter Ekor: | 0
Kelurusan Aktual: | 0 | Kelurusan Aktual: | 0
Panjang Aktual: | 0 | Panjang Aktual: | 0
Berat FG: | 0 | Berat FG: | 0
QTY (Pcs): | 0 | QTY (Pcs): | 0
Judgement: | WASTE | Judgement: | WASTE
Visual: |  | Visual:
Created By: | Alois Kasimir | Created By: | Alois Kasimir
Created At: | 2023-11-17 10:45:31 | Created At: | 2023-11-17 10:45:44
Edited By: |  | Edited By:
Edited At: |  | Edited At: | 2023-11-17 10:45:44
Bundle No: | 7
Coil No: | 1
Coil Weight: | 2082
No. Leburan: | 52040-3J4-11683
Area: | Bahan Baku
Dies Number: | 0
Diameter Ujung: | 0
Diameter Tengah: | 0
Diameter Ekor: | 0
Kelurusan Aktual: | 0
Panjang Aktual: | 0
Berat FG: | 0
QTY (Pcs): | 0
Judgement: | WASTE
Visual:
Created By: | Alois Kasimir
Created At: | 2023-11-17 10:45:57
Edited By:
Edited At:

## Downtime Record
No. | Start | End | Duration | Reason | Remarks
1 | 2023-11-17 09:35:42 | 2023-11-17 09:39:39 | 3 min 57 sec | management ¦ Setting Awal
2 | 2023-11-17 09:50:38 | 2023-11-17 09:52:38 | 2 min 0 sec | management ¦ Setting Awal
3 | 2023-11-17 10:18:39 | 2023-11-17 10:19:38 | 59 sec | management ¦ System Error
4 | 2023-11-17 10:24:39 | 2023-11-17 10:25:39 | 1 min 0 sec | management ¦ System Error