## Workorder Data
WO Number: | WO/2023/03227
Production Plan: | 382 | Performance: | 64.56 %
Process duration: | 67 | Availability: | 100 %
|  | Quality: | 100 %
Total Production: | 378
Good: | 378 | OEE: | 64.56 %
Not Good: | 0
Total Downtime: | 22 Mins 16 Secs
Management: | 22 min 16 sec
Waste: | 0 sec
Created By: | Gertraud Ottomar | Processed By: | Friedhelm Sibylle
Created At: | 2023-11-17 08:53:48 | Start Time: | 2023-11-20 08:47:23
Edited By: | Gertraud Ottomar | End Time: | 2023-11-20 09:54:29
Edited At: | 2023-11-20 09:52:56
Supplier: | Ziemann and Sons | Customer: | Dion et Fils
Grade: | S45C | Straightness Std: | 0.20/400mm
Diameter: | 18 | size: | 17.2 X 3000
QTY (Kg): | 2089 | Tolerance: | (+0 , -0.04)
QTY (Coil): | 1 | Reduction Rate: | 8.69
QTY (Bundle): | 5 | Shape: | Round
|  | QTY (Kg): | 1000
Remarks: | NEW ITEM | QTY (Pcs): | 183
|  | Chamfer: | No
|  | Color: | MERAH MUDA ( PINK 8002)
|  | Machine: | MC-004

## Production Report
Bundle No: | 1 | Bundle No: | 2
Coil No: | 1 | Coil No: | 1
Coil Weight: | 2089 | Coil Weight: | 2089
No. Leburan: | S12307935XX-G2313856-2 | No. Leburan: | S12307935XX-G2313856-2
Area: | G | Area: | G
Dies Number: | C-17.200 (130) 03 WT | Dies Number: | C-17.200 (130) 03 WT
Diameter Ujung: | 17.152 | Diameter Ujung: | 17.156
Diameter Tengah: | 17.181 | Diameter Tengah: | 17.179
Diameter Ekor: | 17.15 | Diameter Ekor: | 17.152
Kelurusan Aktual: | 0.12/400 | Kelurusan Aktual: | 0.13/400
Panjang Aktual: | 3020 | Panjang Aktual: | 3020
Berat FG: | 1003 | Berat FG: | 1069
QTY (Pcs): | 183 | QTY (Pcs): | 195
Judgement: | GOOD | Judgement: | GOOD
Visual: | OK | Visual: | OK
Created By: | Friedhelm Sibylle | Created By: | Friedhelm Sibylle
Created At: | 2023-11-20 09:34:36 | Created At: | 2023-11-20 09:50:00
Edited By: |  | Edited By:
Edited At: |  | Edited At: | 2023-11-20 09:50:00
Bundle No: | 3 | Bundle No: | 4
Coil No: | 1 | Coil No: | 1
Coil Weight: | 2089 | Coil Weight: | 2089
No. Leburan: | S12307935XX-G2313856-2 | No. Leburan: | S12307935XX-G2313856-2
Area: | G | Area: | G
Dies Number: | 0 | Dies Number: | 0
Diameter Ujung: | 0 | Diameter Ujung: | 0
Diameter Tengah: | 0 | Diameter Tengah: | 0
Diameter Ekor: | 0 | Diameter Ekor: | 0
Kelurusan Aktual: | 0 | Kelurusan Aktual: | 0
Panjang Aktual: | 0 | Panjang Aktual: | 0
Berat FG: | 0 | Berat FG: | 0
QTY (Pcs): | 0 | QTY (Pcs): | 0
Judgement: | WASTE | Judgement: | WASTE
Visual: |  | Visual:
Created By: | Friedhelm Sibylle | Created By: | Friedhelm Sibylle
Created At: | 2023-11-20 09:50:33 | Created At: | 2023-11-20 09:50:50
Edited By: |  | Edited By:
Edited At: |  | Edited At: | 2023-11-20 09:50:50
Bundle No: | 5
Coil No: | 1
Coil Weight: | 2089
No. Leburan: | S12307935XX-G2313856-2
Area: | G
Dies Number: | 0
Diameter Ujung: | 0
Diameter Tengah: | 0
Diameter Ekor: | 0
Kelurusan Aktual: | 0
Panjang Aktual: | 0
Berat FG: | 0
QTY (Pcs): | 0
Judgement: | WASTE
Visual:
Created By: | Friedhelm Sibylle
Created At: | 2023-11-20 09:52:16
Edited By:
Edited At:

## Downtime Record
No. | Start | End | Duration | Reason | Remarks
1 | 2023-11-20 08:47:23 | 2023-11-20 08:52:58 | 5 min 35 sec | management ¦ Setting Awal
2 | 2023-11-20 08:53:12 | 2023-11-20 08:54:28 | 1 min 16 sec | management ¦ Setting Awal
3 | 2023-11-20 08:55:26 | 2023-11-20 08:55:56 | 30 sec | management ¦ System Error
4 | 2023-11-20 08:56:42 | 2023-11-20 08:59:43 | 3 min 1 sec | management ¦ Pointing / Roll / Bubut/Sambung Coil
5 | 2023-11-20 08:59:59 | 2023-11-20 09:07:57 | 7 min 58 sec | management ¦ Pointing / Roll / Bubut/Sambung Coil
6 | 2023-11-20 09:09:43 | 2023-11-20 09:10:27 | 44 sec | management ¦ Setting Awal
7 | 2023-11-20 09:12:28 | 2023-11-20 09:12:42 | 14 sec | management ¦ System Error
8 | 2023-11-20 09:13:14 | 2023-11-20 09:13:28 | 14 sec | management ¦ System Error
9 | 2023-11-20 09:14:12 | 2023-11-20 09:14:28 | 16 sec | management ¦ System Error
10 | 2023-11-20 09:14:58 | 2023-11-20 09:15:12 | 14 sec | management ¦ System Error
11 | 2023-11-20 09:17:29 | 2023-11-20 09:17:43 | 14 sec | management ¦ System Error
12 | 2023-11-20 09:24:58 | 2023-11-20 09:25:28 | 30 sec | management ¦ System Error
13 | 2023-11-20 09:27:27 | 2023-11-20 09:27:43 | 16 sec | management ¦ System Error
14 | 2023-11-20 09:29:27 | 2023-11-20 09:29:44 | 17 sec | management ¦ System Error
15 | 2023-11-20 09:30:00 | 2023-11-20 09:30:14 | 14 sec | management ¦ System Error
16 | 2023-11-20 09:32:58 | 2023-11-20 09:33:12 | 14 sec | management ¦ System Error
17 | 2023-11-20 09:34:28 | 2023-11-20 09:34:43 | 15 sec | management ¦ System Error
18 | 2023-11-20 09:39:44 | 2023-11-20 09:39:58 | 14 sec | management ¦ System Error