## Workorder Data
WO Number: | WO/2023/03232
Production Plan: | 291 | Performance: | 60.47 %
Process duration: | 85 | Availability: | 95.02 %
|  | Quality: | 98.95 %
Total Production: | 288
Good: | 285 | OEE: | 56.85 %
Not Good: | 3
Total Downtime: | 28 Mins 16 Secs
Management: | 24 min 45 sec
Waste: | 3 min 31 sec
Created By: | Gertraud Ottomar | Processed By: | Friedhelm Sibylle
Created At: | 2023-11-17 15:16:14 | Start Time: | 2023-11-20 11:03:27
Edited By: |  | End Time: | 2023-11-20 12:28:51
Edited At:
Supplier: | Oberbrunner, Berge and Funk | Customer: | Dion et Fils
Grade: | S45C | Straightness Std: | 0.20/400mm
Diameter: | 22 | size: | 20.15 X 3000
QTY (Kg): | 2182 | Tolerance: | (+0 , -0.05)
QTY (Coil): | 1 | Reduction Rate: | 16.11
QTY (Bundle): | 5 | Shape: | Round
|  | QTY (Kg): | 1000
Remarks: |  | QTY (Pcs): | 133
|  | Chamfer: | No
|  | Color: | MERAH MUDA ( PINK 8002)
|  | Machine: | MC-004

## Production Report
Bundle No: | 1 | Bundle No: | 2
Coil No: | 1 | Coil No: | 1
Coil Weight: | 2182 | Coil Weight: | 2182
No. Leburan: | 13360356-582909-001 | No. Leburan: | 13360356-582909-001
Area: | C | Area: | C
Dies Number: | c.20.100-(030)-02.WT | Dies Number: | c.20.100-(030)-02.WT
Diameter Ujung: | 20.11 | Diameter Ujung: | 20.11
Diameter Tengah: | 20.125 | Diameter Tengah: | 20.128
Diameter Ekor: | 20.111 | Diameter Ekor: | 20.112
Kelurusan Aktual: | 0.19/400 | Kelurusan Aktual: | 0.19/400
Panjang Aktual: | 3020 | Panjang Aktual: | 3020
Berat FG: | 1002 | Berat FG: | 1002
QTY (Pcs): | 133 | QTY (Pcs): | 133
Judgement: | GOOD | Judgement: | GOOD
Visual: | OK | Visual: | OK
Created By: | Friedhelm Sibylle | Created By: | Friedhelm Sibylle
Created At: | 2023-11-20 11:56:10 | Created At: | 2023-11-20 12:17:22
Edited By: |  | Edited By:
Edited At: |  | Edited At: | 2023-11-20 12:17:22
Bundle No: | 3 | Bundle No: | 4
Coil No: | 1 | Coil No: | 1
Coil Weight: | 2182 | Coil Weight: | 2182
No. Leburan: | 13360356-582909-001 | No. Leburan: | 13360356-582909-001
Area: | C | Area: | C
Dies Number: | c.20.100-(030)-02.WT | Dies Number: | C.20.100-(030)-02.WT
Diameter Ujung: | 20.112 | Diameter Ujung: | 20.11
Diameter Tengah: | 20.128 | Diameter Tengah: | 20.128
Diameter Ekor: | 20.113 | Diameter Ekor: | 20.111
Kelurusan Aktual: | 0.19/400 | Kelurusan Aktual: | 0.19/400
Panjang Aktual: | 3020 | Panjang Aktual: | 3020
Berat FG: | 144 | Berat FG: | 22
QTY (Pcs): | 19 | QTY (Pcs): | 3
Judgement: | GOOD | Judgement: | NOT GOOD
Visual: | OK | Visual: | PO
Created By: | Friedhelm Sibylle | Created By: | Friedhelm Sibylle
Created At: | 2023-11-20 12:20:05 | Created At: | 2023-11-20 12:22:37
Edited By: |  | Edited By:
Edited At: |  | Edited At: | 2023-11-20 12:22:37
Bundle No: | 5
Coil No: | 1
Coil Weight: | 2182
No. Leburan: | 13360356-582909-001
Area: | C
Dies Number: | 0
Diameter Ujung: | 0
Diameter Tengah: | 0
Diameter Ekor: | 0
Kelurusan Aktual: | 0
Panjang Aktual: | 0
Berat FG: | 0
QTY (Pcs): | 0
Judgement: | NOT GOOD
Visual: | RUSTY
Created By: | Friedhelm Sibylle
Created At: | 2023-11-20 12:23:45
Edited By:
Edited At:

## Downtime Record
No. | Start | End | Duration | Reason | Remarks
1 | 2023-11-20 11:03:27 | 2023-11-20 11:19:31 | 16 min 4 sec | management ¦ Pointing / Roll / Bubut/Sambung Coil
2 | 2023-11-20 11:19:47 | 2023-11-20 11:20:31 | 44 sec | management ¦ System Error
3 | 2023-11-20 11:21:01 | 2023-11-20 11:24:32 | 3 min 31 sec | waste ¦ Trouble Polsihing/Two Roll ¦ Setting Ulang Kelurusan
4 | 2023-11-20 11:28:17 | 2023-11-20 11:28:31 | 14 sec | management ¦ System Error
5 | 2023-11-20 11:30:02 | 2023-11-20 11:31:16 | 1 min 14 sec | management ¦ System Error
6 | 2023-11-20 11:33:16 | 2023-11-20 11:33:32 | 16 sec | management ¦ System Error
7 | 2023-11-20 11:35:49 | 2023-11-20 11:36:03 | 14 sec | management ¦ System Error
8 | 2023-11-20 11:39:01 | 2023-11-20 11:40:32 | 1 min 31 sec | management ¦ System Error
9 | 2023-11-20 11:40:48 | 2023-11-20 11:41:02 | 14 sec | management ¦ System Error
10 | 2023-11-20 11:42:16 | 2023-11-20 11:43:02 | 46 sec | management ¦ System Error
11 | 2023-11-20 11:45:03 | 2023-11-20 11:45:33 | 30 sec | management ¦ System Error
12 | 2023-11-20 11:47:31 | 2023-11-20 11:48:01 | 30 sec | management ¦ System Error
13 | 2023-11-20 11:56:33 | 2023-11-20 11:58:17 | 1 min 44 sec | management ¦ System Error
14 | 2023-11-20 12:01:02 | 2023-11-20 12:01:32 | 30 sec | management ¦ System Error
15 | 2023-11-20 12:05:19 | 2023-11-20 12:05:33 | 14 sec | management ¦ System Error