## Workorder Data
WO Number: | WO/2023/03238
Production Plan: | 570 | Performance: | 67.8 %
Process duration: | 87 | Availability: | 100 %
|  | Quality: | 97.32 %
Total Production: | 537
Good: | 523 | OEE: | 65.98 %
Not Good: | 14
Total Downtime: | 25 Mins 35 Secs
Management: | 25 min 35 sec
Waste: | 0 sec
Created By: | Gertraud Ottomar | Processed By: | Alois Kasimir
Created At: | 2023-11-17 16:57:35 | Start Time: | 2023-11-20 08:49:36
Edited By: |  | End Time: | 2023-11-20 10:16:39
Edited At:
Supplier: | Lang, Prosacco and Schneider | Customer: | Bédard S.A.S.
Grade: | 1215MS | Straightness Std: | 0
Diameter: | 12 | size: | 10 X 2500
QTY (Kg): | 968 | Tolerance: | (+0 , -0.09)
QTY (Coil): | 1 | Reduction Rate: | 30.56
QTY (Bundle): | 5 | Shape: | Hexagon
|  | QTY (Kg): | 500
Remarks: |  | QTY (Pcs): | 294
|  | Chamfer: | No
|  | Color: | KUNING (YELLOW 108)
|  | Machine: | MC-003

## Production Report
Bundle No: | 1 | Bundle No: | 2
Coil No: | 1 | Coil No: | 1
Coil Weight: | 968 | Coil Weight: | 968
No. Leburan: | D22303111X3-X12304560-003 | No. Leburan: | D22303111X3-X12304560-003
Area: | G | Area: | G
Dies Number: | H-10.000(-20)-5-TF | Dies Number: | H-10.000(-20)-5-TF
Diameter Ujung: | 9.986 | Diameter Ujung: | 9.985
Diameter Tengah: | 9.986 | Diameter Tengah: | 9.986
Diameter Ekor: | 9.976 | Diameter Ekor: | 9.975
Kelurusan Aktual: | 0 | Kelurusan Aktual: | 0
Panjang Aktual: | 2520 | Panjang Aktual: | 2520
Berat FG: | 500 | Berat FG: | 389
QTY (Pcs): | 294 | QTY (Pcs): | 229
Judgement: | GOOD | Judgement: | GOOD
Visual: | OK | Visual: | OK
Created By: | Alois Kasimir | Created By: | Alois Kasimir
Created At: | 2023-11-20 09:52:29 | Created At: | 2023-11-20 10:13:20
Edited By: |  | Edited By:
Edited At: |  | Edited At: | 2023-11-20 10:13:20
Bundle No: | 3 | Bundle No: | 4
Coil No: | 1 | Coil No: | 1
Coil Weight: | 968 | Coil Weight: | 968
No. Leburan: | D22303111X3-X12304560-003 | No. Leburan: | D22303111X3-X12304560-003
Area: | G | Area: | G
Dies Number: | H-10.000(-20)-5-TF | Dies Number: | 0
Diameter Ujung: | 9.986 | Diameter Ujung: | 0
Diameter Tengah: | 9.986 | Diameter Tengah: | 0
Diameter Ekor: | 9.976 | Diameter Ekor: | 0
Kelurusan Aktual: | 0 | Kelurusan Aktual: | 0
Panjang Aktual: | 2520 | Panjang Aktual: | 0
Berat FG: | 24 | Berat FG: | 0
QTY (Pcs): | 14 | QTY (Pcs): | 0
Judgement: | NOT GOOD | Judgement: | WASTE
Visual: | OS | Visual:
Created By: | Alois Kasimir | Created By: | Alois Kasimir
Created At: | 2023-11-20 10:15:31 | Created At: | 2023-11-20 10:15:47
Edited By: |  | Edited By:
Edited At: |  | Edited At: | 2023-11-20 10:15:47
Bundle No: | 5
Coil No: | 1
Coil Weight: | 968
No. Leburan: | D22303111X3-X12304560-003
Area: | G
Dies Number: | 0
Diameter Ujung: | 0
Diameter Tengah: | 0
Diameter Ekor: | 0
Kelurusan Aktual: | 0
Panjang Aktual: | 0
Berat FG: | 0
QTY (Pcs): | 0
Judgement: | WASTE
Visual:
Created By: | Alois Kasimir
Created At: | 2023-11-20 10:15:59
Edited By:
Edited At:

## Downtime Record
No. | Start | End | Duration | Reason | Remarks
1 | 2023-11-20 08:49:36 | 2023-11-20 09:07:11 | 17 min 35 sec | management ¦ Setting Awal
2 | 2023-11-20 09:17:13 | 2023-11-20 09:22:12 | 4 min 59 sec | management ¦ Setting Awal
3 | 2023-11-20 09:29:12 | 2023-11-20 09:30:12 | 1 min 0 sec | management ¦ System Error
4 | 2023-11-20 09:52:12 | 2023-11-20 09:53:12 | 1 min 0 sec | management ¦ System Error
5 | 2023-11-20 10:04:11 | 2023-11-20 10:05:12 | 1 min 1 sec | management ¦ System Error