## Workorder Data
WO Number: | WO/2023/03246
Production Plan: | 744 | Performance: | 87.99 %
Process duration: | 112 | Availability: | 100 %
|  | Quality: | 100 %
Total Production: | 734
Good: | 734 | OEE: | 87.99 %
Not Good: | 0
Total Downtime: | 29 Mins 41 Secs
Management: | 29 min 41 sec
Waste: | 0 sec
Created By: | Gertraud Ottomar | Processed By: | Kriemhilde Alina
Created At: | 2023-11-20 10:18:22 | Start Time: | 2023-11-21 09:56:35
Edited By: | Gertraud Ottomar | End Time: | 2023-11-21 11:48:47
Edited At: | 2023-11-21 11:48:18
Supplier: | Hickle-Blick | Customer: | Couture Leclerc et Fils
Grade: | SS400 | Straightness Std: | 0
Diameter: | 17 | size: | 15 X 4000
QTY (Kg): | 4129 | Tolerance: | (+0.1 , -0.1)
QTY (Coil): | 2 | Reduction Rate: | 22.15
QTY (Bundle): | 11 | Shape: | Round
|  | QTY (Kg): | 500
Remarks: | JASA DRAWING (Scrap & NG dikumpulkan dan di wrapping) | QTY (Pcs): | 90
|  | Chamfer: | No
|  | Color: | TANPA PEWARNAAN
|  | Machine: | MC-002

## Production Report
Bundle No: | 1 | Bundle No: | 2
Coil No: | 1 | Coil No: | 1
Coil Weight: | 2039 | Coil Weight: | 2039
No. Leburan: | 14112023-5 | No. Leburan: | 14112023-5
Area: | Bahan Baku | Area: | Bahan Baku
Dies Number: | C-15.000(25)-07-TF | Dies Number: | C-15.000(25)-07-TF
Diameter Ujung: | 14.975 | Diameter Ujung: | 14.975
Diameter Tengah: | 14.988 | Diameter Tengah: | 14.987
Diameter Ekor: | 14.974 | Diameter Ekor: | 14.974
Kelurusan Aktual: | 0 | Kelurusan Aktual: | 0
Panjang Aktual: | 4025 | Panjang Aktual: | 4020
Berat FG: | 501 | Berat FG: | 500
QTY (Pcs): | 90 | QTY (Pcs): | 90
Judgement: | GOOD | Judgement: | GOOD
Visual: | OK | Visual: | OK
Created By: | Kriemhilde Alina | Created By: | Kriemhilde Alina
Created At: | 2023-11-21 10:15:04 | Created At: | 2023-11-21 10:26:18
Edited By: |  | Edited By:
Edited At: |  | Edited At: | 2023-11-21 10:26:18
Bundle No: | 3 | Bundle No: | 4
Coil No: | 1 | Coil No: | 1
Coil Weight: | 2039 | Coil Weight: | 2039
No. Leburan: | 14112023-5 | No. Leburan: | 14112023-5
Area: | Bahan Baku | Area: | Bahan Baku
Dies Number: | C-15.000(25)-07-TF | Dies Number: | C-15.000(25)-07-TF
Diameter Ujung: | 14.974 | Diameter Ujung: | 14.974
Diameter Tengah: | 14.987 | Diameter Tengah: | 14.985
Diameter Ekor: | 14.975 | Diameter Ekor: | 14.974
Kelurusan Aktual: | 0 | Kelurusan Aktual: | 0
Panjang Aktual: | 4020 | Panjang Aktual: | 4020
Berat FG: | 500 | Berat FG: | 500
QTY (Pcs): | 90 | QTY (Pcs): | 90
Judgement: | GOOD | Judgement: | GOOD
Visual: | OK | Visual: | OK
Created By: | Kriemhilde Alina | Created By: | Kriemhilde Alina
Created At: | 2023-11-21 10:31:08 | Created At: | 2023-11-21 10:40:00
Edited By: |  | Edited By:
Edited At: |  | Edited At: | 2023-11-21 10:40:00
Bundle No: | 5 | Bundle No: | 6
Coil No: | 2 | Coil No: | 2
Coil Weight: | 2090 | Coil Weight: | 2090
No. Leburan: | 14112023-6 | No. Leburan: | 14112023-6
Area: | Bahan Baku | Area: | Bahan Baku
Dies Number: | C-15.000(-30)-05-TF | Dies Number: | C-15.000(25)-07-TF
Diameter Ujung: | 14.964 | Diameter Ujung: | 14.974
Diameter Tengah: | 14.979 | Diameter Tengah: | 14.984
Diameter Ekor: | 14.966 | Diameter Ekor: | 14.973
Kelurusan Aktual: | 0 | Kelurusan Aktual: | 0
Panjang Aktual: | 4020 | Panjang Aktual: | 4020
Berat FG: | 500 | Berat FG: | 500
QTY (Pcs): | 90 | QTY (Pcs): | 90
Judgement: | GOOD | Judgement: | GOOD
Visual: | OK | Visual: | OK
Created By: | Kriemhilde Alina | Created By: | Kriemhilde Alina
Created At: | 2023-11-21 11:14:53 | Created At: | 2023-11-21 11:22:48
Edited By: |  | Edited By:
Edited At: |  | Edited At: | 2023-11-21 11:22:48
Bundle No: | 7 | Bundle No: | 8
Coil No: | 2 | Coil No: | 2
Coil Weight: | 2090 | Coil Weight: | 2090
No. Leburan: | 14112023-6 | No. Leburan: | 14112023-6
Area: | Bahan Baku | Area: | Bahan Baku
Dies Number: | C-15.000(25)-07-TF | Dies Number: | C-15.000(25)-07-TF
Diameter Ujung: | 14.973 | Diameter Ujung: | 14.97
Diameter Tengah: | 14.983 | Diameter Tengah: | 14.982
Diameter Ekor: | 14.972 | Diameter Ekor: | 14.972
Kelurusan Aktual: | 0 | Kelurusan Aktual: | 0
Panjang Aktual: | 4020 | Panjang Aktual: | 4020
Berat FG: | 500 | Berat FG: | 578
QTY (Pcs): | 90 | QTY (Pcs): | 104
Judgement: | GOOD | Judgement: | GOOD
Visual: | OK | Visual: | OK
Created By: | Kriemhilde Alina | Created By: | Kriemhilde Alina
Created At: | 2023-11-21 11:31:11 | Created At: | 2023-11-21 11:47:01
Edited By: |  | Edited By:
Edited At: |  | Edited At: | 2023-11-21 11:47:01
Bundle No: | 9 | Bundle No: | 10
Coil No: | 2 | Coil No: | 2
Coil Weight: | 2090 | Coil Weight: | 2090
No. Leburan: | 14112023-6 | No. Leburan: | 14112023-6
Area: | Bahan Baku | Area: | Bahan Baku
Dies Number: | 0 | Dies Number: | 0
Diameter Ujung: | 0 | Diameter Ujung: | 0
Diameter Tengah: | 0 | Diameter Tengah: | 0
Diameter Ekor: | 0 | Diameter Ekor: | 0
Kelurusan Aktual: | 0 | Kelurusan Aktual: | 0
Panjang Aktual: | 0 | Panjang Aktual: | 0
Berat FG: | 0 | Berat FG: | 0
QTY (Pcs): | 0 | QTY (Pcs): | 0
Judgement: | WASTE | Judgement: | WASTE
Visual: |  | Visual:
Created By: | Kriemhilde Alina | Created By: | Kriemhilde Alina
Created At: | 2023-11-21 11:48:25 | Created At: | 2023-11-21 11:48:34
Edited By: |  | Edited By:
Edited At: |  | Edited At: | 2023-11-21 11:48:34
Bundle No: | 11
Coil No: | 2
Coil Weight: | 2090
No. Leburan: | 14112023-6
Area: | Bahan Baku
Dies Number: | 0
Diameter Ujung: | 0
Diameter Tengah: | 0
Diameter Ekor: | 0
Kelurusan Aktual: | 0
Panjang Aktual: | 0
Berat FG: | 0
QTY (Pcs): | 0
Judgement: | WASTE
Visual:
Created By: | Kriemhilde Alina
Created At: | 2023-11-21 11:48:43
Edited By:
Edited At:

## Downtime Record
No. | Start | End | Duration | Reason | Remarks
1 | 2023-11-21 09:56:35 | 2023-11-21 10:02:44 | 6 min 9 sec | management ¦ Pointing / Roll / Bubut/Sambung Coil
2 | 2023-11-21 10:04:19 | 2023-11-21 10:04:44 | 25 sec | management ¦ System Error
3 | 2023-11-21 10:39:18 | 2023-11-21 11:02:25 | 23 min 7 sec | management ¦ Pointing / Roll / Bubut/Sambung Coil