## Workorder Data
WO Number: | WO/2023/03250
Production Plan: | 185 | Performance: | 53.91 %
Process duration: | 98 | Availability: | 66.61 %
|  | Quality: | 89.02 %
Total Production: | 182
Good: | 164 | OEE: | 31.97 %
Not Good: | 18
Total Downtime: | 50 Mins 7 Secs
Management: | 26 min 7 sec
Waste: | 24 min 0 sec
Created By: | Gertraud Ottomar | Processed By: | Friedhelm Sibylle
Created At: | 2023-11-20 11:29:51 | Start Time: | 2023-11-21 09:06:29
Edited By: |  | End Time: | 2023-11-21 10:45:27
Edited At:
Supplier: | Ziemann and Sons | Customer: | Paquette Demers SA
Grade: | S35C | Straightness Std: | 0.20/400mm
Diameter: | 26 | size: | 24 X 3000
QTY (Kg): | 1967 | Tolerance: | (+0 , -0.05)
QTY (Coil): | 1 | Reduction Rate: | 14.79
QTY (Bundle): | 7 | Shape: | Round
|  | QTY (Kg): | 500
Remarks: |  | QTY (Pcs): | 47
|  | Chamfer: | No
|  | Color: | BIRU (INDIGO BLUE 8502)
|  | Machine: | MC-004

## Production Report
Bundle No: | 1 | Bundle No: | 2
Coil No: | 1 | Coil No: | 1
Coil Weight: | 1967 | Coil Weight: | 1967
No. Leburan: | S12305520DX-Y2300436-1 | No. Leburan: | S12305520DX-Y2300436-1
Area: | F | Area: | F
Dies Number: | C-24.000-(150)-01-WC | Dies Number: | C-24.000-(150)-01-WC
Diameter Ujung: | 23.946 | Diameter Ujung: | 23.946
Diameter Tengah: | 23.976 | Diameter Tengah: | 23.976
Diameter Ekor: | 23.951 | Diameter Ekor: | 23.95
Kelurusan Aktual: | 0.16/400 | Kelurusan Aktual: | 00.180/400
Panjang Aktual: | 3020 | Panjang Aktual: | 3025
Berat FG: | 502 | Berat FG: | 502
QTY (Pcs): | 47 | QTY (Pcs): | 47
Judgement: | GOOD | Judgement: | GOOD
Visual: | OK | Visual: | OK
Created By: | Friedhelm Sibylle | Created By: | Friedhelm Sibylle
Created At: | 2023-11-21 10:17:16 | Created At: | 2023-11-21 10:20:33
Edited By: |  | Edited By:
Edited At: |  | Edited At: | 2023-11-21 10:20:33
Bundle No: | 3 | Bundle No: | 4
Coil No: | 1 | Coil No: | 1
Coil Weight: | 1967 | Coil Weight: | 1967
No. Leburan: | S12305520DX-Y2300436-1 | No. Leburan: | S12305520DX-Y2300436-1
Area: | F | Area: | F
Dies Number: | C-24.000-(150)-01-WC | Dies Number: | C-24.000-(150)-01-WC
Diameter Ujung: | 23.941 | Diameter Ujung: | 23.942
Diameter Tengah: | 23.976 | Diameter Tengah: | 23.972
Diameter Ekor: | 23.95 | Diameter Ekor: | 23.944
Kelurusan Aktual: | 0.20/400 | Kelurusan Aktual: | 0.20/400
Panjang Aktual: | 3020 | Panjang Aktual: | 3020
Berat FG: | 502 | Berat FG: | 245
QTY (Pcs): | 47 | QTY (Pcs): | 23
Judgement: | GOOD | Judgement: | GOOD
Visual: | OK | Visual: | OK
Created By: | Friedhelm Sibylle | Created By: | Friedhelm Sibylle
Created At: | 2023-11-21 10:37:37 | Created At: | 2023-11-21 10:43:14
Edited By: |  | Edited By:
Edited At: |  | Edited At: | 2023-11-21 10:43:14
Bundle No: | 5 | Bundle No: | 6
Coil No: | 1 | Coil No: | 1
Coil Weight: | 1967 | Coil Weight: | 1967
No. Leburan: | S12305520DX-Y2300436-1 | No. Leburan: | S12305520DX-Y2300436-1
Area: | F | Area: | F
Dies Number: | C-24.000-(150)-01-WC | Dies Number: | C-24.000-(150)-01-WC
Diameter Ujung: | 23.94 | Diameter Ujung: | 23.94
Diameter Tengah: | 23.967 | Diameter Tengah: | 23.965
Diameter Ekor: | 23.941 | Diameter Ekor: | 23.941
Kelurusan Aktual: | 0.20/400 | Kelurusan Aktual: | 0.20/400
Panjang Aktual: | 3020 | Panjang Aktual: | 3020
Berat FG: | 53 | Berat FG: | 139
QTY (Pcs): | 5 | QTY (Pcs): | 13
Judgement: | NOT GOOD | Judgement: | NOT GOOD
Visual: | PO | Visual: | LS
Created By: | Friedhelm Sibylle | Created By: | Friedhelm Sibylle
Created At: | 2023-11-21 10:44:00 | Created At: | 2023-11-21 10:45:04
Edited By: |  | Edited By:
Edited At: |  | Edited At: | 2023-11-21 10:45:04
Bundle No: | 7
Coil No: | 1
Coil Weight: | 1967
No. Leburan: | S12305520DX-Y2300436-1
Area: | F
Dies Number: | 0
Diameter Ujung: | 0
Diameter Tengah: | 0
Diameter Ekor: | 0
Kelurusan Aktual: | 0
Panjang Aktual: | 0
Berat FG: | 0
QTY (Pcs): | 0
Judgement: | WASTE
Visual:
Created By: | Friedhelm Sibylle
Created At: | 2023-11-21 10:45:20
Edited By:
Edited At:

## Downtime Record
No. | Start | End | Duration | Reason | Remarks
1 | 2023-11-21 09:06:29 | 2023-11-21 09:07:55 | 1 min 26 sec | management ¦ Setting Awal
2 | 2023-11-21 09:08:09 | 2023-11-21 09:08:25 | 16 sec | management ¦ System Error
3 | 2023-11-21 09:08:40 | 2023-11-21 09:08:56 | 16 sec | management ¦ System Error
4 | 2023-11-21 09:09:26 | 2023-11-21 09:11:24 | 1 min 58 sec | management ¦ Setting Awal
5 | 2023-11-21 09:11:40 | 2023-11-21 09:14:25 | 2 min 45 sec | management ¦ Setting Awal
6 | 2023-11-21 09:15:11 | 2023-11-21 09:18:40 | 3 min 29 sec | management ¦ Setting Awal
7 | 2023-11-21 09:18:56 | 2023-11-21 09:27:56 | 9 min 0 sec | management ¦ Setting Awal
8 | 2023-11-21 09:28:10 | 2023-11-21 09:32:41 | 4 min 31 sec | management ¦ Setting Awal
9 | 2023-11-21 09:35:26 | 2023-11-21 09:35:56 | 30 sec | management ¦ System Error
10 | 2023-11-21 09:36:40 | 2023-11-21 09:37:40 | 1 min 0 sec | waste ¦ Trouble Dies ¦ Dies LS/ Rusak
11 | 2023-11-21 09:37:56 | 2023-11-21 09:58:26 | 20 min 30 sec | waste ¦ Trouble Dies ¦ Dies LS/ Rusak
12 | 2023-11-21 09:59:27 | 2023-11-21 09:59:57 | 30 sec | management ¦ System Error
13 | 2023-11-21 10:00:41 | 2023-11-21 10:03:11 | 2 min 30 sec | waste ¦ Trouble Polsihing/Two Roll ¦ Setting Ulang Kelurusan
14 | 2023-11-21 10:03:42 | 2023-11-21 10:03:56 | 14 sec | management ¦ System Error
15 | 2023-11-21 10:10:57 | 2023-11-21 10:11:11 | 14 sec | management ¦ System Error
16 | 2023-11-21 10:14:12 | 2023-11-21 10:14:26 | 14 sec | management ¦ System Error
17 | 2023-11-21 10:17:43 | 2023-11-21 10:17:57 | 14 sec | management ¦ System Error
18 | 2023-11-21 10:25:26 | 2023-11-21 10:25:42 | 16 sec | management ¦ System Error
19 | 2023-11-21 10:25:58 | 2023-11-21 10:26:12 | 14 sec | management ¦ System Error