## Workorder Data
WO Number: | WO/2023/03254
Production Plan: | 8 | Performance: | 14.76 %
Process duration: | 21 | Availability: | 100 %
|  | Quality: | 30 %
Total Production: | 17
Good: | 10 | OEE: | 4.43 %
Not Good: | 7
Total Downtime: | 7 Mins 27 Secs
Management: | 7 min 27 sec
Waste: | 0 sec
Created By: | Gertraud Ottomar | Processed By: | Liesa Ralph
Created At: | 2023-11-23 10:55:44 | Start Time: | 2023-11-27 07:37:32
Edited By: |  | End Time: | 2023-11-27 07:58:38
Edited At:
Supplier: | Kris-Marvin | Customer: | Bergeron SA
Grade: | SWRCH18A | Straightness Std: | 0
Diameter: | 5.5 | size: | 3.9 X 2000
QTY (Kg): | 2 | Tolerance: | (+0 , -0.1)
QTY (Coil): | 1 | Reduction Rate: | 49.72
QTY (Bundle): | 4 | Shape: | Square
|  | QTY (Kg): | 2
Remarks: | SAMPLE (*Coil untuk WO/2023/03293, WO/2023/03254, WO/2023/03255) | QTY (Pcs): | 5
|  | Chamfer: | No
|  | Color: | TANPA PEWARNAAN
|  | Machine: | MC-001

## Production Report
Bundle No: | 1 | Bundle No: | 2
Coil No: | 1 | Coil No: | 1
Coil Weight: | 2 | Coil Weight: | 2
No. Leburan: | 1AC15-E06970010011 | No. Leburan: | 1AC15-E06970010011
Area: | Bahan Baku | Area: | Bahan Baku
Dies Number: | SQ-03.900(-50)-03-TF | Dies Number: | SQ-03.900(-50)-03-TF
Diameter Ujung: | 3.862 | Diameter Ujung: | 3.856
Diameter Tengah: | 3.872 | Diameter Tengah: | 3.865
Diameter Ekor: | 3.86 | Diameter Ekor: | 3.959
Kelurusan Aktual: | 0 | Kelurusan Aktual: | 0
Panjang Aktual: | 2025 | Panjang Aktual: | 2025
Berat FG: | 2 | Berat FG: | 2
QTY (Pcs): | 10 | QTY (Pcs): | 7
Judgement: | GOOD | Judgement: | NOT GOOD
Visual: | OK | Visual: | OS
Created By: | Liesa Ralph | Created By: | Liesa Ralph
Created At: | 2023-11-27 07:55:57 | Created At: | 2023-11-27 07:57:22
Edited By: |  | Edited By:
Edited At: |  | Edited At: | 2023-11-27 07:57:22
Bundle No: | 3 | Bundle No: | 4
Coil No: | 1 | Coil No: | 1
Coil Weight: | 2 | Coil Weight: | 2
No. Leburan: | 1AC15-E06970010011 | No. Leburan: | 1AC15-E06970010011
Area: | Bahan Baku | Area: | Bahan Baku
Dies Number: | 0 | Dies Number: | 0
Diameter Ujung: | 0 | Diameter Ujung: | 0
Diameter Tengah: | 0 | Diameter Tengah: | 0
Diameter Ekor: | 0 | Diameter Ekor: | 0
Kelurusan Aktual: | 0 | Kelurusan Aktual: | 0
Panjang Aktual: | 0 | Panjang Aktual: | 0
Berat FG: | 0 | Berat FG: | 0
QTY (Pcs): | 0 | QTY (Pcs): | 0
Judgement: | WASTE | Judgement: | WASTE
Visual: |  | Visual:
Created By: | Liesa Ralph | Created By: | Liesa Ralph
Created At: | 2023-11-27 07:57:42 | Created At: | 2023-11-27 07:57:53
Edited By: |  | Edited By:
Edited At: |  | Edited At: | 2023-11-27 07:57:53

## Downtime Record
No. | Start | End | Duration | Reason | Remarks
1 | 2023-11-27 07:37:32 | 2023-11-27 07:44:25 | 6 min 53 sec | management ¦ Setting Awal
2 | 2023-11-27 07:44:55 | 2023-11-27 07:45:25 | 30 sec | management ¦ System Error
3 | 2023-11-27 07:45:45 | 2023-11-27 07:45:49 | 4 sec | management ¦ System Error