## Workorder Data
WO Number: | WO/2023/03268
Production Plan: | 7809 | Performance: | 91.26 %
Process duration: | 6939 | Availability: | 76.27 %
|  | Quality: | 98.16 %
Total Production: | 7691
Good: | 7552 | OEE: | 68.32 %
Not Good: | 139
Total Downtime: | 4 Days 7 Hours 32 Mins 45 Secs
Management: | 4 Hours 12 Mins 11 Secs
Waste: | 3 Hours 46 Mins 9 Secs
Created By: | Gertraud Ottomar | Processed By: | Kriemhilde Alina
Created At: | 2023-11-21 16:45:56 | Start Time: | 2023-11-22 15:38:44
Edited By: |  | End Time: | 2023-11-27 11:18:22
Edited At:
Supplier: | Kris-Marvin | Customer: | Giguère
Grade: | SUP12V | Straightness Std: | 2/1000mm
Diameter: | 12 | size: | 10.8 X 2230
QTY (Kg): | 12523 | Tolerance: | (+0.06 , -0.06)
QTY (Coil): | 6 | Reduction Rate: | 19
QTY (Bundle): | 16 | Shape: | Round
|  | QTY (Kg): | 1000
Remarks: | (*Note toleransi panjang +/- 12mm , *Qty per bundle 800-1100 Kg ) | QTY (Pcs): | 624
|  | Chamfer: | No
|  | Color: | TANPA PEWARNAAN
|  | Machine: | MC-002

## Production Report
Bundle No: | 1 | Bundle No: | 2
Coil No: | 3 | Coil No: | 3
Coil Weight: | 2227 | Coil Weight: | 2227
No. Leburan: | 1ZY77-CA410-1-003 | No. Leburan: | 1ZY77-CA410-1-003
Area: | Bahan Baku | Area: | Bahan Baku
Dies Number: | C-10.800(70)-02-TC | Dies Number: | C-10.800(70)-02-TC
Diameter Ujung: | 10.763 | Diameter Ujung: | 10.768
Diameter Tengah: | 10.826 | Diameter Tengah: | 10.825
Diameter Ekor: | 10.764 | Diameter Ekor: | 10.769
Kelurusan Aktual: | 0.800/1000 | Kelurusan Aktual: | 0.900/1000
Panjang Aktual: | 2230 | Panjang Aktual: | 2230
Berat FG: | 966 | Berat FG: | 1000
QTY (Pcs): | 604 | QTY (Pcs): | 624
Judgement: | GOOD | Judgement: | GOOD
Visual: | OK | Visual: | OK
Created By: | Kriemhilde Alina | Created By: | Kriemhilde Alina
Created At: | 2023-11-23 10:44:05 | Created At: | 2023-11-23 13:36:35
Edited By: |  | Edited By:
Edited At: |  | Edited At: | 2023-11-23 13:36:35
Bundle No: | 3 | Bundle No: | 4
Coil No: | 2 | Coil No: | 2
Coil Weight: | 2201 | Coil Weight: | 2201
No. Leburan: | 1ZY77-CA410-1-001 | No. Leburan: | 1ZY77-CA410-1-001
Area: | Bahan Baku | Area: | Bahan Baku
Dies Number: | C-10.800(70)-02-TC | Dies Number: | C-10.800(70)-02-TC
Diameter Ujung: | 10.767 | Diameter Ujung: | 10.765
Diameter Tengah: | 10.827 | Diameter Tengah: | 10.825
Diameter Ekor: | 10.768 | Diameter Ekor: | 10.766
Kelurusan Aktual: | 0.900/1000 | Kelurusan Aktual: | 0.900/1000
Panjang Aktual: | 2230 | Panjang Aktual: | 2230
Berat FG: | 1016 | Berat FG: | 800
QTY (Pcs): | 633 | QTY (Pcs): | 499
Judgement: | GOOD | Judgement: | GOOD
Visual: | OK | Visual: | OK
Created By: | Kriemhilde Alina | Created By: | Kriemhilde Alina
Created At: | 2023-11-23 14:59:49 | Created At: | 2023-11-23 15:48:04
Edited By: |  | Edited By:
Edited At: |  | Edited At: | 2023-11-23 15:48:04
Bundle No: | 5 | Bundle No: | 6
Coil No: | 4 | Coil No: | 4
Coil Weight: | 1742 | Coil Weight: | 1742
No. Leburan: | 1ZY80-CB326-1-001 | No. Leburan: | 1ZY80-CB326-1-001
Area: | Bahan Baku | Area: | Bahan Baku
Dies Number: | C-10.800(70)-02-TC | Dies Number: | C-10.800(70)-02-TC
Diameter Ujung: | 10.764 | Diameter Ujung: | 10.765
Diameter Tengah: | 10.83 | Diameter Tengah: | 10.825
Diameter Ekor: | 10.765 | Diameter Ekor: | 10.767
Kelurusan Aktual: | 0.900/1000 | Kelurusan Aktual: | 0.900/1000
Panjang Aktual: | 2230 | Panjang Aktual: | 2225
Berat FG: | 1032 | Berat FG: | 1022
QTY (Pcs): | 643 | QTY (Pcs): | 637
Judgement: | GOOD | Judgement: | GOOD
Visual: | OK | Visual: | OK
Created By: | Kriemhilde Alina | Created By: | Kriemhilde Alina
Created At: | 2023-11-24 08:27:02 | Created At: | 2023-11-24 09:30:17
Edited By: |  | Edited By:
Edited At: |  | Edited At: | 2023-11-24 09:30:17
Bundle No: | 7 | Bundle No: | 8
Coil No: | 6 | Coil No: | 6
Coil Weight: | 1888 | Coil Weight: | 1888
No. Leburan: | 1ZY80-CB326-1-003 | No. Leburan: | 1ZY80-CB326-1-003
Area: | Bahan Baku | Area: | Bahan Baku
Dies Number: | C-10.800(70)-02-TC | Dies Number: | C-10.800(70)-02-TC
Diameter Ujung: | 10.765 | Diameter Ujung: | 10.764
Diameter Tengah: | 10.827 | Diameter Tengah: | 10.83
Diameter Ekor: | 10.766 | Diameter Ekor: | 10.765
Kelurusan Aktual: | 0.900/1000 | Kelurusan Aktual: | 0.900/1000
Panjang Aktual: | 2230 | Panjang Aktual: | 2230
Berat FG: | 1000 | Berat FG: | 1021
QTY (Pcs): | 624 | QTY (Pcs): | 637
Judgement: | GOOD | Judgement: | GOOD
Visual: | OK | Visual: | OK
Created By: | Kriemhilde Alina | Created By: | Kriemhilde Alina
Created At: | 2023-11-24 10:29:49 | Created At: | 2023-11-24 13:32:25
Edited By: |  | Edited By:
Edited At: |  | Edited At: | 2023-11-24 13:32:25
Bundle No: | 9 | Bundle No: | 10
Coil No: | 5 | Coil No: | 5
Coil Weight: | 2230 | Coil Weight: | 2230
No. Leburan: | 1ZY77-CA410-1-012 | No. Leburan: | 1ZY77-CA410-1-012
Area: | Bahan Baku | Area: | Bahan Baku
Dies Number: | C-10.800(70)-02-TC | Dies Number: | C-10.800(70)-02-TC
Diameter Ujung: | 10.765 | Diameter Ujung: | 10.766
Diameter Tengah: | 10.83 | Diameter Tengah: | 10.83
Diameter Ekor: | 10.766 | Diameter Ekor: | 10.765
Kelurusan Aktual: | 0.900/1000 | Kelurusan Aktual: | 0.900/1000
Panjang Aktual: | 2230 | Panjang Aktual: | 2235
Berat FG: | 1100 | Berat FG: | 1094
QTY (Pcs): | 686 | QTY (Pcs): | 682
Judgement: | GOOD | Judgement: | GOOD
Visual: | OK | Visual: | OK
Created By: | Kriemhilde Alina | Created By: | Kriemhilde Alina
Created At: | 2023-11-24 14:25:15 | Created At: | 2023-11-24 15:32:44
Edited By: |  | Edited By:
Edited At: |  | Edited At: | 2023-11-24 15:32:44
Bundle No: | 11 | Bundle No: | 12
Coil No: | 1 | Coil No: | 1
Coil Weight: | 2235 | Coil Weight: | 2235
No. Leburan: | 1ZY77-CA410-1-014 | No. Leburan: | 1ZY77-CA410-1-014
Area: | Bahan Baku | Area: | Bahan Baku
Dies Number: | C-10.800(70)-02-TC | Dies Number: | C-10.800(70)-02-TC
Diameter Ujung: | 10.764 | Diameter Ujung: | 10.766
Diameter Tengah: | 10.834 | Diameter Tengah: | 10.835
Diameter Ekor: | 10.766 | Diameter Ekor: | 10.765
Kelurusan Aktual: | 0.900/1000 | Kelurusan Aktual: | 0.900/1000
Panjang Aktual: | 2230 | Panjang Aktual: | 2230
Berat FG: | 961 | Berat FG: | 1098
QTY (Pcs): | 599 | QTY (Pcs): | 684
Judgement: | GOOD | Judgement: | GOOD
Visual: | OK | Visual: | OK
Created By: | Kriemhilde Alina | Created By: | Kriemhilde Alina
Created At: | 2023-11-27 09:19:31 | Created At: | 2023-11-27 11:12:15
Edited By: | Kriemhilde Alina | Edited By:
Edited At: | 2023-11-27 11:16:44 | Edited At: | 2023-11-27 11:12:15
Bundle No: | 13 | Bundle No: | 14
Coil No: | 1 | Coil No: | 2
Coil Weight: | 2235 | Coil Weight: | 2201
No. Leburan: | 1ZY77-CA410-1-014 | No. Leburan: | 1ZY77-CA410-1-001
Area: | Bahan Baku | Area: | Bahan Baku
Dies Number: | C-10.800(70)-02-TC | Dies Number: | 0
Diameter Ujung: | 10.766 | Diameter Ujung: | 0
Diameter Tengah: | 10.834 | Diameter Tengah: | 0
Diameter Ekor: | 10.764 | Diameter Ekor: | 0
Kelurusan Aktual: | 0.800/1000 | Kelurusan Aktual: | 0
Panjang Aktual: | 2225 | Panjang Aktual: | 0
Berat FG: | 223 | Berat FG: | 0
QTY (Pcs): | 139 | QTY (Pcs): | 0
Judgement: | NOT GOOD | Judgement: | WASTE
Visual: | IL | Visual:
Created By: | Kriemhilde Alina | Created By: | Kriemhilde Alina
Created At: | 2023-11-27 11:15:45 | Created At: | 2023-11-27 11:17:14
Edited By: |  | Edited By:
Edited At: |  | Edited At: | 2023-11-27 11:17:14
Bundle No: | 15 | Bundle No: | 16
Coil No: | 2 | Coil No: | 2
Coil Weight: | 2201 | Coil Weight: | 2201
No. Leburan: | 1ZY77-CA410-1-001 | No. Leburan: | 1ZY77-CA410-1-001
Area: | Bahan Baku | Area: | Bahan Baku
Dies Number: | 0 | Dies Number: | 0
Diameter Ujung: | 0 | Diameter Ujung: | 0
Diameter Tengah: | 0 | Diameter Tengah: | 0
Diameter Ekor: | 0 | Diameter Ekor: | 0
Kelurusan Aktual: | 0 | Kelurusan Aktual: | 0
Panjang Aktual: | 0 | Panjang Aktual: | 0
Berat FG: | 0 | Berat FG: | 0
QTY (Pcs): | 0 | QTY (Pcs): | 0
Judgement: | WASTE | Judgement: | WASTE
Visual: |  | Visual:
Created By: | Kriemhilde Alina | Created By: | Kriemhilde Alina
Created At: | 2023-11-27 11:17:30 | Created At: | 2023-11-27 11:17:57
Edited By: |  | Edited By:
Edited At: |  | Edited At: | 2023-11-27 11:17:57

## Downtime Record
No. | Start | End | Duration | Reason | Remarks
1 | 2023-11-22 15:38:44 | 2023-11-22 15:47:59 | 9 min 15 sec | management ¦ Pointing / Roll / Bubut/Sambung Coil
2 | 2023-11-22 15:48:14 | 2023-11-22 15:50:20 | 2 min 6 sec | management ¦ Pointing / Roll / Bubut/Sambung Coil
3 | 2023-11-22 15:51:00 | 2023-11-22 16:00:02 | 9 min 2 sec | management ¦ Bersih-bersih Area
4 | 2023-11-22 16:00:02 | 2023-11-22 18:00:02 | 120 min 0 sec | off ¦ Off Production
5 | 2023-11-22 18:00:02 | 2023-11-22 19:00:02 | 60 min 0 sec | off ¦ Off Production
6 | 2023-11-22 19:00:02 | 2023-11-23 00:00:02 | 300 min 0 sec | off ¦ Off Production
7 | 2023-11-23 00:00:02 | 2023-11-23 07:00:02 | 420 min 0 sec | off ¦ Off Production
8 | 2023-11-23 07:00:02 | 2023-11-23 07:07:29 | 7 min 27 sec | management ¦ Briefing | Breafing 2 menit Cek mesin 3 menit Cek shotblast 2 menit
9 | 2023-11-23 07:08:39 | 2023-11-23 07:18:10 | 9 min 31 sec | waste ¦ Trouble Material ¦ Coil Putus
10 | 2023-11-23 07:18:30 | 2023-11-23 07:18:35 | 5 sec | management ¦ System Error
11 | 2023-11-23 07:19:00 | 2023-11-23 07:19:55 | 55 sec | management ¦ System Error
12 | 2023-11-23 07:20:21 | 2023-11-23 07:21:21 | 1 min 0 sec | management ¦ System Error
13 | 2023-11-23 07:21:26 | 2023-11-23 07:21:31 | 5 sec | management ¦ System Error
14 | 2023-11-23 07:21:41 | 2023-11-23 07:21:51 | 10 sec | management ¦ System Error
15 | 2023-11-23 07:22:01 | 2023-11-23 07:22:21 | 20 sec | management ¦ System Error
16 | 2023-11-23 07:38:38 | 2023-11-23 07:41:23 | 2 min 45 sec | waste ¦ Trouble Cutting ¦ Cutting Tidak Motong
17 | 2023-11-23 07:42:33 | 2023-11-23 07:54:14 | 11 min 41 sec | waste ¦ Trouble Cutting ¦ Cutting Tidak Motong
18 | 2023-11-23 07:55:49 | 2023-11-23 08:03:30 | 7 min 41 sec | waste ¦ Trouble Polsihing/Two Roll ¦ Gosok Kuningan Polsihing/Two Roll
19 | 2023-11-23 08:05:21 | 2023-11-23 08:08:31 | 3 min 10 sec | management ¦ Cek Setting (Drawing-Cutting-Polishing)
20 | 2023-11-23 08:11:11 | 2023-11-23 08:17:22 | 6 min 11 sec | waste ¦ Trouble Cutting ¦ Cutting Tidak Motong
21 | 2023-11-23 08:17:32 | 2023-11-23 08:18:07 | 35 sec | management ¦ System Error
22 | 2023-11-23 08:18:37 | 2023-11-23 08:18:57 | 20 sec | management ¦ System Error
23 | 2023-11-23 08:21:32 | 2023-11-23 08:30:33 | 9 min 1 sec | waste ¦ Trouble Cutting ¦ Cutting Tidak Motong
24 | 2023-11-23 08:30:43 | 2023-11-23 08:30:53 | 10 sec | management ¦ System Error
25 | 2023-11-23 08:31:13 | 2023-11-23 08:32:14 | 1 min 1 sec | management ¦ System Error
26 | 2023-11-23 08:32:24 | 2023-11-23 08:32:44 | 20 sec | management ¦ System Error
27 | 2023-11-23 08:33:29 | 2023-11-23 08:36:19 | 2 min 50 sec | waste ¦ Trouble Cutting ¦ Cutting Tidak Motong
28 | 2023-11-23 08:37:24 | 2023-11-23 08:48:20 | 10 min 56 sec | waste ¦ Trouble Cutting ¦ Cutting Tidak Motong
29 | 2023-11-23 08:48:25 | 2023-11-23 08:52:11 | 3 min 46 sec | waste ¦ Trouble Cutting ¦ Cutting Tidak Motong
30 | 2023-11-23 08:52:56 | 2023-11-23 08:53:21 | 25 sec | management ¦ System Error
31 | 2023-11-23 09:02:52 | 2023-11-23 09:12:19 | 9 min 27 sec | waste ¦ Trouble Drawing ¦ Gosok Slide/Jaw
32 | 2023-11-23 09:17:59 | 2023-11-23 10:23:52 | 65 min 53 sec | management ¦ Lain-lain | tunggu informasi ada demo buruh
33 | 2023-11-23 10:24:02 | 2023-11-23 10:25:22 | 1 min 20 sec | management ¦ System Error
34 | 2023-11-23 10:39:39 | 2023-11-23 11:30:02 | 50 min 23 sec | waste ¦ Trouble Polsihing/Two Roll ¦ Gosok Polishing Disk/Two Roll | gosok polshing no 1 & no 2
35 | 2023-11-23 11:30:02 | 2023-11-23 12:30:02 | 60 min 0 sec | off ¦ Istirahat
36 | 2023-11-23 12:30:02 | 2023-11-23 12:39:28 | 9 min 26 sec | waste ¦ Trouble Polsihing/Two Roll ¦ Setting Ulang Kelurusan | setting ulang polishing
37 | 2023-11-23 12:40:23 | 2023-11-23 12:41:18 | 55 sec | management ¦ System Error
38 | 2023-11-23 13:43:49 | 2023-11-23 13:44:24 | 35 sec | management ¦ Setting Pergantian Coil/Material (Cutting Awal/akhir Coil)
39 | 2023-11-23 13:44:34 | 2023-11-23 13:44:39 | 5 sec | management ¦ Setting Pergantian Coil/Material (Cutting Awal/akhir Coil)
40 | 2023-11-23 13:44:49 | 2023-11-23 13:45:09 | 20 sec | management ¦ Setting Pergantian Coil/Material (Cutting Awal/akhir Coil)
41 | 2023-11-23 13:45:29 | 2023-11-23 13:55:35 | 10 min 6 sec | management ¦ Pointing / Roll / Bubut/Sambung Coil
42 | 2023-11-23 13:56:31 | 2023-11-23 13:56:41 | 10 sec | management ¦ System Error
43 | 2023-11-23 13:56:56 | 2023-11-23 13:57:16 | 20 sec | management ¦ System Error
44 | 2023-11-23 13:57:46 | 2023-11-23 14:02:36 | 4 min 50 sec | management ¦ Pointing / Roll / Bubut/Sambung Coil
45 | 2023-11-23 14:03:16 | 2023-11-23 14:03:41 | 25 sec | management ¦ System Error
46 | 2023-11-23 14:09:07 | 2023-11-23 14:09:50 | 43 sec | management ¦ System Error
47 | 2023-11-23 14:51:06 | 2023-11-23 14:52:11 | 1 min 5 sec | management ¦ System Error
48 | 2023-11-23 14:52:21 | 2023-11-23 14:53:26 | 1 min 5 sec | management ¦ System Error
49 | 2023-11-23 14:53:51 | 2023-11-23 14:54:26 | 35 sec | management ¦ System Error
50 | 2023-11-23 15:10:53 | 2023-11-23 15:16:48 | 5 min 55 sec | waste ¦ Trouble Polsihing/Two Roll ¦ Gosok Kuningan Polsihing/Two Roll
51 | 2023-11-23 15:50:42 | 2023-11-23 16:00:02 | 9 min 20 sec | management ¦ Bersih-bersih Area
52 | 2023-11-23 16:00:02 | 2023-11-23 18:00:02 | 120 min 0 sec | off ¦ Off Production
53 | 2023-11-23 18:00:02 | 2023-11-23 19:00:01 | 59 min 59 sec | off ¦ Off Production
54 | 2023-11-23 19:00:01 | 2023-11-24 00:00:02 | 300 min 1 sec | off ¦ Off Production
55 | 2023-11-24 00:00:02 | 2023-11-24 07:00:02 | 420 min 0 sec | off ¦ Off Production
56 | 2023-11-24 07:00:02 | 2023-11-24 07:10:20 | 10 min 18 sec | management ¦ Briefing | Senam Breafing 4 menit Cek mesin 3 menit Cek Shotblast 3 menit
57 | 2023-11-24 07:10:50 | 2023-11-24 07:11:30 | 40 sec | management ¦ System Error
58 | 2023-11-24 07:15:30 | 2023-11-24 07:21:31 | 6 min 1 sec | waste ¦ Trouble Drawing ¦ Gosok Slide/Jaw
59 | 2023-11-24 07:42:13 | 2023-11-24 07:43:03 | 50 sec | management ¦ Setting Pergantian Coil/Material (Cutting Awal/akhir Coil)
60 | 2023-11-24 07:43:18 | 2023-11-24 07:43:38 | 20 sec | management ¦ Setting Pergantian Coil/Material (Cutting Awal/akhir Coil)
61 | 2023-11-24 07:43:48 | 2023-11-24 07:46:34 | 2 min 46 sec | management ¦ Pointing / Roll / Bubut/Sambung Coil
62 | 2023-11-24 07:46:54 | 2023-11-24 07:50:54 | 4 min 0 sec | management ¦ Pointing / Roll / Bubut/Sambung Coil
63 | 2023-11-24 07:51:39 | 2023-11-24 07:51:44 | 5 sec | management ¦ System Error
64 | 2023-11-24 08:04:51 | 2023-11-24 08:06:56 | 2 min 5 sec | management ¦ Cek Setting (Drawing-Cutting-Polishing)
65 | 2023-11-24 08:07:11 | 2023-11-24 08:08:36 | 1 min 25 sec | management ¦ System Error
66 | 2023-11-24 08:43:45 | 2023-11-24 08:44:40 | 55 sec | management ¦ System Error
67 | 2023-11-24 08:45:40 | 2023-11-24 08:46:20 | 40 sec | management ¦ System Error
68 | 2023-11-24 09:19:54 | 2023-11-24 09:24:30 | 4 min 36 sec | waste ¦ Trouble Drawing ¦ Gosok Slide/Jaw
69 | 2023-11-24 09:35:26 | 2023-11-24 09:36:16 | 50 sec | management ¦ Setting Pergantian Coil/Material (Cutting Awal/akhir Coil)
70 | 2023-11-24 09:36:31 | 2023-11-24 09:36:51 | 20 sec | management ¦ Setting Pergantian Coil/Material (Cutting Awal/akhir Coil)
71 | 2023-11-24 09:37:11 | 2023-11-24 09:42:17 | 5 min 6 sec | management ¦ Pointing / Roll / Bubut/Sambung Coil
72 | 2023-11-24 10:49:14 | 2023-11-24 10:49:34 | 20 sec | management ¦ System Error
73 | 2023-11-24 10:57:45 | 2023-11-24 10:58:25 | 40 sec | management ¦ System Error
74 | 2023-11-24 11:03:45 | 2023-11-24 11:07:51 | 4 min 6 sec | waste ¦ Trouble Drawing ¦ Gosok Slide/Jaw
75 | 2023-11-24 11:12:56 | 2023-11-24 11:15:22 | 2 min 26 sec | waste ¦ Trouble Cutting ¦ Cutting Tidak Motong
76 | 2023-11-24 11:15:27 | 2023-11-24 11:16:12 | 45 sec | management ¦ System Error
77 | 2023-11-24 11:16:27 | 2023-11-24 11:16:47 | 20 sec | management ¦ System Error
78 | 2023-11-24 11:16:57 | 2023-11-24 11:17:02 | 5 sec | management ¦ System Error
79 | 2023-11-24 11:17:17 | 2023-11-24 11:17:27 | 10 sec | management ¦ System Error
80 | 2023-11-24 11:17:42 | 2023-11-24 11:18:37 | 55 sec | management ¦ System Error
81 | 2023-11-24 11:18:47 | 2023-11-24 11:24:18 | 5 min 31 sec | waste ¦ Trouble Drawing ¦ Gosok Slide/Jaw
82 | 2023-11-24 11:30:02 | 2023-11-24 12:30:02 | 60 min 0 sec | off ¦ Istirahat
83 | 2023-11-24 12:30:02 | 2023-11-24 13:04:29 | 34 min 27 sec | off ¦ Istirahat | breafing 4 menit
84 | 2023-11-24 13:14:40 | 2023-11-24 13:15:15 | 35 sec | management ¦ Setting Pergantian Coil/Material (Cutting Awal/akhir Coil)
85 | 2023-11-24 13:15:30 | 2023-11-24 13:15:50 | 20 sec | management ¦ Setting Pergantian Coil/Material (Cutting Awal/akhir Coil)
86 | 2023-11-24 13:16:15 | 2023-11-24 13:22:26 | 6 min 11 sec | management ¦ Pointing / Roll / Bubut/Sambung Coil
87 | 2023-11-24 14:46:50 | 2023-11-24 14:51:31 | 4 min 41 sec | waste ¦ Trouble Drawing ¦ Gosok Slide/Jaw
88 | 2023-11-24 15:26:54 | 2023-11-24 15:27:29 | 35 sec | management ¦ Setting Pergantian Coil/Material (Cutting Awal/akhir Coil)
89 | 2023-11-24 15:27:44 | 2023-11-24 15:28:04 | 20 sec | management ¦ Setting Pergantian Coil/Material (Cutting Awal/akhir Coil)
90 | 2023-11-24 15:28:49 | 2023-11-24 15:29:19 | 30 sec | management ¦ Setting Pergantian Coil/Material (Cutting Awal/akhir Coil)
91 | 2023-11-24 15:31:24 | 2023-11-24 16:00:02 | 28 min 38 sec | management ¦ Bersih-bersih Area
92 | 2023-11-24 16:00:02 | 2023-11-24 18:00:02 | 120 min 0 sec | off ¦ Off Production
93 | 2023-11-24 18:00:02 | 2023-11-24 19:00:02 | 60 min 0 sec | off ¦ Off Production
94 | 2023-11-24 19:00:02 | 2023-11-25 00:00:03 | 300 min 1 sec | off ¦ Off Production
95 | 2023-11-25 00:00:04 | 2023-11-25 07:00:02 | 419 min 58 sec | off ¦ Off Production
96 | 2023-11-25 07:00:02 | 2023-11-25 11:30:02 | 270 min 0 sec | off ¦ Off Production
97 | 2023-11-25 11:30:02 | 2023-11-25 12:30:01 | 59 min 59 sec | off ¦ Off Production
98 | 2023-11-25 12:30:01 | 2023-11-25 16:00:02 | 210 min 1 sec | off ¦ Off Production
99 | 2023-11-25 16:00:02 | 2023-11-25 18:00:02 | 120 min 0 sec | off ¦ Off Production
100 | 2023-11-25 18:00:02 | 2023-11-25 19:00:02 | 60 min 0 sec | off ¦ Off Production
101 | 2023-11-25 19:00:02 | 2023-11-26 00:00:02 | 300 min 0 sec | off ¦ Off Production
102 | 2023-11-26 00:00:02 | 2023-11-26 07:00:02 | 420 min 0 sec | off ¦ Off Production
103 | 2023-11-26 07:00:02 | 2023-11-26 11:30:02 | 270 min 0 sec | off ¦ Off Production
104 | 2023-11-26 11:30:02 | 2023-11-26 12:30:02 | 60 min 0 sec | off ¦ Off Production
105 | 2023-11-26 12:30:02 | 2023-11-26 16:00:02 | 210 min 0 sec | off ¦ Off Production
106 | 2023-11-26 16:00:02 | 2023-11-26 18:00:01 | 119 min 59 sec | off ¦ Off Production
107 | 2023-11-26 18:00:02 | 2023-11-26 19:00:02 | 60 min 0 sec | off ¦ Off Production
108 | 2023-11-26 19:00:02 | 2023-11-27 00:00:02 | 300 min 0 sec | off ¦ Off Production
109 | 2023-11-27 00:00:02 | 2023-11-27 07:00:02 | 420 min 0 sec | off ¦ Off Production
110 | 2023-11-27 07:00:02 | 2023-11-27 07:15:42 | 15 min 40 sec | management ¦ Briefing | senam 4 menit briefing 3 menit cek mesin & cek shot blast 8 menit
111 | 2023-11-27 07:16:17 | 2023-11-27 07:16:27 | 10 sec | management ¦ System Error
112 | 2023-11-27 07:17:22 | 2023-11-27 07:18:22 | 1 min 0 sec | management ¦ System Error
113 | 2023-11-27 07:18:27 | 2023-11-27 07:18:42 | 15 sec | management ¦ System Error
114 | 2023-11-27 07:20:37 | 2023-11-27 07:21:12 | 35 sec | management ¦ System Error
115 | 2023-11-27 07:21:32 | 2023-11-27 07:22:07 | 35 sec | management ¦ System Error
116 | 2023-11-27 07:22:27 | 2023-11-27 07:24:48 | 2 min 21 sec | management ¦ Cek Setting (Drawing-Cutting-Polishing)
117 | 2023-11-27 07:24:53 | 2023-11-27 07:25:18 | 25 sec | management ¦ System Error
118 | 2023-11-27 07:25:33 | 2023-11-27 07:27:18 | 1 min 45 sec | management ¦ Cek Setting (Drawing-Cutting-Polishing)
119 | 2023-11-27 07:30:25 | 2023-11-27 07:38:24 | 7 min 59 sec | waste ¦ Trouble Drawing ¦ Gosok Slide/Jaw
120 | 2023-11-27 07:39:59 | 2023-11-27 07:40:42 | 43 sec | management ¦ System Error
121 | 2023-11-27 07:41:12 | 2023-11-27 07:41:19 | 7 sec | management ¦ System Error
122 | 2023-11-27 07:41:35 | 2023-11-27 07:41:59 | 24 sec | management ¦ System Error
123 | 2023-11-27 07:42:34 | 2023-11-27 07:47:10 | 4 min 36 sec | waste ¦ Trouble Cutting ¦ Cutting Tidak Motong
124 | 2023-11-27 07:47:20 | 2023-11-27 07:47:55 | 35 sec | management ¦ System Error
125 | 2023-11-27 07:48:20 | 2023-11-27 07:48:40 | 20 sec | management ¦ System Error
126 | 2023-11-27 07:49:35 | 2023-11-27 07:49:55 | 20 sec | management ¦ System Error
127 | 2023-11-27 07:50:10 | 2023-11-27 07:50:30 | 20 sec | management ¦ System Error
128 | 2023-11-27 07:50:45 | 2023-11-27 07:51:10 | 25 sec | management ¦ System Error
129 | 2023-11-27 07:51:20 | 2023-11-27 07:51:35 | 15 sec | management ¦ System Error
130 | 2023-11-27 07:52:19 | 2023-11-27 07:52:35 | 16 sec | management ¦ System Error
131 | 2023-11-27 07:52:55 | 2023-11-27 07:53:25 | 30 sec | management ¦ System Error
132 | 2023-11-27 07:54:00 | 2023-11-27 07:54:25 | 25 sec | management ¦ System Error
133 | 2023-11-27 08:02:16 | 2023-11-27 08:02:41 | 25 sec | management ¦ System Error
134 | 2023-11-27 08:03:01 | 2023-11-27 08:03:21 | 20 sec | management ¦ System Error
135 | 2023-11-27 08:03:41 | 2023-11-27 08:04:06 | 25 sec | management ¦ System Error
136 | 2023-11-27 08:04:16 | 2023-11-27 08:04:31 | 15 sec | management ¦ System Error
137 | 2023-11-27 08:05:01 | 2023-11-27 08:05:21 | 20 sec | management ¦ System Error
138 | 2023-11-27 08:05:56 | 2023-11-27 08:07:37 | 1 min 41 sec | management ¦ Cek Setting (Drawing-Cutting-Polishing)
139 | 2023-11-27 08:07:46 | 2023-11-27 08:08:27 | 41 sec | management ¦ System Error
140 | 2023-11-27 08:08:47 | 2023-11-27 08:08:57 | 10 sec | management ¦ System Error
141 | 2023-11-27 08:09:07 | 2023-11-27 08:09:32 | 25 sec | management ¦ System Error
142 | 2023-11-27 08:15:07 | 2023-11-27 08:15:52 | 45 sec | management ¦ System Error
143 | 2023-11-27 08:16:07 | 2023-11-27 08:16:27 | 20 sec | management ¦ System Error
144 | 2023-11-27 08:17:27 | 2023-11-27 08:17:37 | 10 sec | management ¦ System Error
145 | 2023-11-27 08:30:24 | 2023-11-27 08:33:19 | 2 min 55 sec | waste ¦ Trouble Cutting ¦ Cutting Tidak Motong
146 | 2023-11-27 08:36:24 | 2023-11-27 08:36:39 | 15 sec | management ¦ System Error
147 | 2023-11-27 08:38:35 | 2023-11-27 08:52:36 | 14 min 1 sec | waste ¦ Trouble Polsihing/Two Roll ¦ Gosok Kuningan Polsihing/Two Roll
148 | 2023-11-27 08:53:16 | 2023-11-27 08:57:52 | 4 min 36 sec | waste ¦ Trouble Cutting ¦ Cutting Tidak Motong
149 | 2023-11-27 09:11:58 | 2023-11-27 09:16:04 | 4 min 6 sec | waste ¦ Trouble Cutting ¦ Cutting Tidak Motong
150 | 2023-11-27 09:20:29 | 2023-11-27 09:29:55 | 9 min 26 sec | management ¦ System Error
151 | 2023-11-27 09:31:41 | 2023-11-27 09:36:41 | 5 min 0 sec | waste ¦ Trouble Drawing ¦ Gosok Slide/Jaw
152 | 2023-11-27 09:45:47 | 2023-11-27 09:48:17 | 2 min 30 sec | waste ¦ Trouble Drawing ¦ Gosok Slide/Jaw
153 | 2023-11-27 09:50:53 | 2023-11-27 09:53:13 | 2 min 20 sec | waste ¦ Trouble Drawing ¦ Gosok Slide/Jaw
154 | 2023-11-27 09:53:23 | 2023-11-27 09:54:03 | 40 sec | management ¦ System Error
155 | 2023-11-27 09:54:18 | 2023-11-27 09:54:23 | 5 sec | management ¦ System Error
156 | 2023-11-27 09:54:38 | 2023-11-27 09:55:13 | 35 sec | management ¦ System Error
157 | 2023-11-27 10:13:05 | 2023-11-27 10:19:06 | 6 min 1 sec | waste ¦ Trouble Drawing ¦ Gosok Slide/Jaw
158 | 2023-11-27 10:25:41 | 2023-11-27 10:30:52 | 5 min 11 sec | waste ¦ Trouble Cutting ¦ Cutting Tidak Motong
159 | 2023-11-27 10:30:57 | 2023-11-27 10:31:12 | 15 sec | management ¦ System Error
160 | 2023-11-27 10:31:27 | 2023-11-27 10:31:47 | 20 sec | management ¦ System Error
161 | 2023-11-27 10:35:32 | 2023-11-27 10:36:37 | 1 min 5 sec | management ¦ System Error
162 | 2023-11-27 10:58:30 | 2023-11-27 10:59:25 | 55 sec | management ¦ Setting Pergantian Coil/Material (Cutting Awal/akhir Coil)
163 | 2023-11-27 10:59:40 | 2023-11-27 10:59:55 | 15 sec | management ¦ Setting Pergantian Coil/Material (Cutting Awal/akhir Coil)