## Workorder Data
WO Number: | WO/2023/03269
Production Plan: | 1126 | Performance: | 190.4 %
Process duration: | 126 | Availability: | 100 %
|  | Quality: | 100 %
Total Production: | 1110
Good: | 1110 | OEE: | 100 %
Not Good: | 0
Total Downtime: | 1 Hours 30 Mins 13 Secs
Management: | 1 Hours 30 Mins 13 Secs
Waste: | 0 sec
Created By: | Gertraud Ottomar | Processed By: | Alois Kasimir
Created At: | 2023-11-21 16:59:27 | Start Time: | 2023-11-22 12:15:02
Edited By: |  | End Time: | 2023-11-22 14:21:11
Edited At:
Supplier: | Ziemann and Sons | Customer: | Fontaine SA
Grade: | S45C | Straightness Std: | 0.20 / 400mm
Diameter: | 11 | size: | 10.1 X 3000
QTY (Kg): | 2125 | Tolerance: | (+0 , -0.04)
QTY (Coil): | 1 | Reduction Rate: | 15.69
QTY (Bundle): | 7 | Shape: | Round
|  | QTY (Kg): | 500
Remarks: |  | QTY (Pcs): | 265
|  | Chamfer: | No
|  | Color: | MERAH MUDA ( PINK 8002)
|  | Machine: | MC-003

## Production Report
Bundle No: | 1 | Bundle No: | 2
Coil No: | 1 | Coil No: | 1
Coil Weight: | 2125 | Coil Weight: | 2125
No. Leburan: | E12304890XX-G2309001-1 | No. Leburan: | E12304890XX-G2309001-1
Area: | F | Area: | F
Dies Number: | C-10.100(-55)-13-TF | Dies Number: | C-10.100(-55)-13-TF
Diameter Ujung: | 10.035 | Diameter Ujung: | 10.038
Diameter Tengah: | 10.089 | Diameter Tengah: | 10.087
Diameter Ekor: | 10.036 | Diameter Ekor: | 10.036
Kelurusan Aktual: | 0.15/400 | Kelurusan Aktual: | 0.060/400
Panjang Aktual: | 3020 | Panjang Aktual: | 3020
Berat FG: | 500 | Berat FG: | 500
QTY (Pcs): | 264 | QTY (Pcs): | 265
Judgement: | GOOD | Judgement: | GOOD
Visual: | OK | Visual: | OK
Created By: | Alois Kasimir | Created By: | Alois Kasimir
Created At: | 2023-11-22 13:28:21 | Created At: | 2023-11-22 13:42:01
Edited By: |  | Edited By:
Edited At: |  | Edited At: | 2023-11-22 13:42:01
Bundle No: | 3 | Bundle No: | 4
Coil No: | 1 | Coil No: | 1
Coil Weight: | 2125 | Coil Weight: | 2125
No. Leburan: | E12304890XX-G2309001-1 | No. Leburan: | E12304890XX-G2309001-1
Area: | F | Area: | F
Dies Number: | C-10.100(-55)-13-TF | Dies Number: | C-10.100(-55)-13-TF
Diameter Ujung: | 10.037 | Diameter Ujung: | 10.04
Diameter Tengah: | 10.086 | Diameter Tengah: | 10.089
Diameter Ekor: | 10.036 | Diameter Ekor: | 10.039
Kelurusan Aktual: | 0.060/400 | Kelurusan Aktual: | 0.08/400
Panjang Aktual: | 3020 | Panjang Aktual: | 3015
Berat FG: | 500 | Berat FG: | 597
QTY (Pcs): | 265 | QTY (Pcs): | 316
Judgement: | GOOD | Judgement: | GOOD
Visual: | OK | Visual: | OK
Created By: | Alois Kasimir | Created By: | Alois Kasimir
Created At: | 2023-11-22 13:56:48 | Created At: | 2023-11-22 14:19:35
Edited By: |  | Edited By:
Edited At: |  | Edited At: | 2023-11-22 14:19:35
Bundle No: | 5 | Bundle No: | 6
Coil No: | 1 | Coil No: | 1
Coil Weight: | 2125 | Coil Weight: | 2125
No. Leburan: | E12304890XX-G2309001-1 | No. Leburan: | E12304890XX-G2309001-1
Area: | F | Area: | F
Dies Number: | 0 | Dies Number: | 0
Diameter Ujung: | 0 | Diameter Ujung: | 0
Diameter Tengah: | 0 | Diameter Tengah: | 0
Diameter Ekor: | 0 | Diameter Ekor: | 0
Kelurusan Aktual: | 0 | Kelurusan Aktual: | 0
Panjang Aktual: | 0 | Panjang Aktual: | 0
Berat FG: | 0 | Berat FG: | 0
QTY (Pcs): | 0 | QTY (Pcs): | 0
Judgement: | WASTE | Judgement: | WASTE
Visual: |  | Visual:
Created By: | Alois Kasimir | Created By: | Alois Kasimir
Created At: | 2023-11-22 14:20:01 | Created At: | 2023-11-22 14:20:16
Edited By: |  | Edited By:
Edited At: |  | Edited At: | 2023-11-22 14:20:16
Bundle No: | 7
Coil No: | 1
Coil Weight: | 2125
No. Leburan: | E12304890XX-G2309001-1
Area: | F
Dies Number: | 0
Diameter Ujung: | 0
Diameter Tengah: | 0
Diameter Ekor: | 0
Kelurusan Aktual: | 0
Panjang Aktual: | 0
Berat FG: | 0
QTY (Pcs): | 0
Judgement: | WASTE
Visual:
Created By: | Alois Kasimir
Created At: | 2023-11-22 14:20:34
Edited By:
Edited At:

## Downtime Record
No. | Start | End | Duration | Reason | Remarks
1 | 2023-11-22 12:15:02 | 2023-11-22 12:30:02 | 15 min 0 sec | management ¦ Setting Awal
2 | 2023-11-22 12:30:02 | 2023-11-22 12:55:49 | 25 min 47 sec | management ¦ Setting Awal
3 | 2023-11-22 12:56:50 | 2023-11-22 12:59:50 | 3 min 0 sec | management ¦ Cek Setting (Drawing-Cutting-Polishing)
4 | 2023-11-22 13:00:52 | 2023-11-22 13:47:18 | 46 min 26 sec | management ¦ Setting Awal