## Workorder Data
WO Number: | WO/2023/03271
Production Plan: | 1758 | Performance: | 85.33 %
Process duration: | 2491 | Availability: | 77.01 %
|  | Quality: | 98.78 %
Total Production: | 1746
Good: | 1725 | OEE: | 64.91 %
Not Good: | 21
Total Downtime: | 1 Days 12 Hours 29 Mins 47 Secs
Management: | 3 Hours 59 Mins 38 Secs
Waste: | 1 Hours 30 Mins 12 Secs
Created By: | Gertraud Ottomar | Processed By: | Friedhelm Sibylle
Created At: | 2023-11-21 17:30:22 | Start Time: | 2023-11-22 15:33:17
Edited By: |  | End Time: | 2023-11-24 09:04:19
Edited At:
Supplier: | Kris-Marvin | Customer: | Fontaine SA
Grade: | S45C | Straightness Std: | 0
Diameter: | 22 | size: | 20.1 X 4000
QTY (Kg): | 17518 | Tolerance: | (+0.025 , -0.025)
QTY (Coil): | 8 | Reduction Rate: | 16.53
QTY (Bundle): | 21 | Shape: | Round
|  | QTY (Kg): | 1000
Remarks: | NEXT PROSES ECT | QTY (Pcs): | 100
|  | Chamfer: | No
|  | Color: | WHITE ( 102 )-- 2 Sisi
|  | Machine: | MC-004

## Production Report
Bundle No: | 1 | Bundle No: | 2
Coil No: | 7 | Coil No: | 7
Coil Weight: | 2186 | Coil Weight: | 2186
No. Leburan: | E12304887XX-G2311731-9 | No. Leburan: | E12304887XX-G2311731-9
Area: | G | Area: | G
Dies Number: | C-20.070-(035)-01-TF | Dies Number: | C-20.100-(80)-01-WC
Diameter Ujung: | 20.082 | Diameter Ujung: | 20.064
Diameter Tengah: | 20.115 | Diameter Tengah: | 20.108
Diameter Ekor: | 20.096 | Diameter Ekor: | 20.069
Kelurusan Aktual: | 0 | Kelurusan Aktual: | 0
Panjang Aktual: | 4025 | Panjang Aktual: | 4025
Berat FG: | 1000 | Berat FG: | 1000
QTY (Pcs): | 100 | QTY (Pcs): | 100
Judgement: | GOOD | Judgement: | GOOD
Visual: | OK | Visual: | OK
Created By: | Veit Hiltrud | Created By: | Veit Hiltrud
Created At: | 2023-11-23 08:20:04 | Created At: | 2023-11-23 09:09:29
Edited By: |  | Edited By:
Edited At: |  | Edited At: | 2023-11-23 09:09:29
Bundle No: | 3 | Bundle No: | 4
Coil No: | 6 | Coil No: | 6
Coil Weight: | 2196 | Coil Weight: | 2196
No. Leburan: | E12304887XX-G2311731-4 | No. Leburan: | E12304887XX-G2311731-4
Area: | G | Area: | G
Dies Number: | C-20.100-(80)-01-WC | Dies Number: | C-20.100-(80)-01-WC
Diameter Ujung: | 20.069 | Diameter Ujung: | 20.063
Diameter Tengah: | 20.11 | Diameter Tengah: | 20.111
Diameter Ekor: | 20.07 | Diameter Ekor: | 20.069
Kelurusan Aktual: | 0 | Kelurusan Aktual: | 0
Panjang Aktual: | 4020 | Panjang Aktual: | 4020
Berat FG: | 998 | Berat FG: | 998
QTY (Pcs): | 100 | QTY (Pcs): | 100
Judgement: | GOOD | Judgement: | GOOD
Visual: | OK | Visual: | OK
Created By: | Veit Hiltrud | Created By: | Veit Hiltrud
Created At: | 2023-11-23 10:50:31 | Created At: | 2023-11-23 10:51:26
Edited By: |  | Edited By:
Edited At: |  | Edited At: | 2023-11-23 10:51:26
Bundle No: | 5 | Bundle No: | 6
Coil No: | 5 | Coil No: | 5
Coil Weight: | 2205 | Coil Weight: | 2205
No. Leburan: | E12304887XX-G2311731-5 | No. Leburan: | E12304887XX-G2311731-5
Area: | G | Area: | G
Dies Number: | C-20.100-(80)-01-WC | Dies Number: | C-20.100-(80)-01-WC
Diameter Ujung: | 20.065 | Diameter Ujung: | 20.062
Diameter Tengah: | 20.114 | Diameter Tengah: | 20.106
Diameter Ekor: | 20.069 | Diameter Ekor: | 20.068
Kelurusan Aktual: | 0 | Kelurusan Aktual: | 0
Panjang Aktual: | 4022 | Panjang Aktual: | 4020
Berat FG: | 1000 | Berat FG: | 999
QTY (Pcs): | 100 | QTY (Pcs): | 100
Judgement: | GOOD | Judgement: | GOOD
Visual: | OK | Visual: | OK
Created By: | Veit Hiltrud | Created By: | Veit Hiltrud
Created At: | 2023-11-23 11:06:28 | Created At: | 2023-11-23 12:50:55
Edited By: |  | Edited By:
Edited At: |  | Edited At: | 2023-11-23 12:50:55
Bundle No: | 7 | Bundle No: | 8
Coil No: | 2 | Coil No: | 2
Coil Weight: | 2193 | Coil Weight: | 2193
No. Leburan: | E12304887XX-G2311731-8 | No. Leburan: | E12304887XX-G2311731-8
Area: | G | Area: | G
Dies Number: | C-20.100-(80)-01-WC | Dies Number: | C-20.100-(80)-01-WC
Diameter Ujung: | 20.061 | Diameter Ujung: | 20.069
Diameter Tengah: | 20.111 | Diameter Tengah: | 20.109
Diameter Ekor: | 20.069 | Diameter Ekor: | 20.064
Kelurusan Aktual: | 0 | Kelurusan Aktual: | 0
Panjang Aktual: | 4020 | Panjang Aktual: | 4020
Berat FG: | 998 | Berat FG: | 998
QTY (Pcs): | 100 | QTY (Pcs): | 100
Judgement: | GOOD | Judgement: | GOOD
Visual: | OK | Visual: | OK
Created By: | Veit Hiltrud | Created By: | Veit Hiltrud
Created At: | 2023-11-23 13:08:07 | Created At: | 2023-11-23 13:54:56
Edited By: |  | Edited By:
Edited At: |  | Edited At: | 2023-11-23 13:54:56
Bundle No: | 9 | Bundle No: | 10
Coil No: | 1 | Coil No: | 1
Coil Weight: | 2169 | Coil Weight: | 2169
No. Leburan: | E12304887XX-G2311731-3 | No. Leburan: | E12304887XX-G2311731-3
Area: | A | Area: | A
Dies Number: | C-20.100-(80)-01-WC | Dies Number: | C-20.100-(80)-01-WC
Diameter Ujung: | 20.063 | Diameter Ujung: | 20.085
Diameter Tengah: | 20.114 | Diameter Tengah: | 20.106
Diameter Ekor: | 20.067 | Diameter Ekor: | 20.083
Kelurusan Aktual: | 0 | Kelurusan Aktual: | 0
Panjang Aktual: | 4020 | Panjang Aktual: | 4020
Berat FG: | 999 | Berat FG: | 1000
QTY (Pcs): | 100 | QTY (Pcs): | 100
Judgement: | GOOD | Judgement: | GOOD
Visual: | OK | Visual: | OK
Created By: | Veit Hiltrud | Created By: | Veit Hiltrud
Created At: | 2023-11-23 14:10:23 | Created At: | 2023-11-23 14:25:19
Edited By: |  | Edited By:
Edited At: |  | Edited At: | 2023-11-23 14:25:19
Bundle No: | 11 | Bundle No: | 12
Coil No: | 3 | Coil No: | 3
Coil Weight: | 2185 | Coil Weight: | 2185
No. Leburan: | E12304887XX-G2311731-6 | No. Leburan: | E12304887XX-G2311731-6
Area: | G | Area: | G
Dies Number: | C-20.100-(80)-01-WC | Dies Number: | C-20.100-(80)-01-WC
Diameter Ujung: | 20.069 | Diameter Ujung: | 20.085
Diameter Tengah: | 20.112 | Diameter Tengah: | 20.106
Diameter Ekor: | 20.067 | Diameter Ekor: | 20.088
Kelurusan Aktual: | 0 | Kelurusan Aktual: | 0
Panjang Aktual: | 4020 | Panjang Aktual: | 4020
Berat FG: | 999 | Berat FG: | 1000
QTY (Pcs): | 100 | QTY (Pcs): | 100
Judgement: | GOOD | Judgement: | GOOD
Visual: | OK | Visual: | OK
Created By: | Veit Hiltrud | Created By: | Veit Hiltrud
Created At: | 2023-11-23 14:52:37 | Created At: | 2023-11-23 15:05:48
Edited By: |  | Edited By:
Edited At: |  | Edited At: | 2023-11-23 15:05:48
Bundle No: | 13 | Bundle No: | 14
Coil No: | 8 | Coil No: | 8
Coil Weight: | 2190 | Coil Weight: | 2190
No. Leburan: | E12304885XX-G2309605-10 | No. Leburan: | E12304885XX-G2309605-10
Area: | G | Area: | G
Dies Number: | C-20.100-(80)-01-WC | Dies Number: | C-20.100-(80)-01-WC
Diameter Ujung: | 20.052 | Diameter Ujung: | 20.059
Diameter Tengah: | 20.09 | Diameter Tengah: | 20.101
Diameter Ekor: | 20.059 | Diameter Ekor: | 20.061
Kelurusan Aktual: | 0 | Kelurusan Aktual: | 0
Panjang Aktual: | 4020 | Panjang Aktual: | 4015
Berat FG: | 999 | Berat FG: | 998
QTY (Pcs): | 100 | QTY (Pcs): | 100
Judgement: | GOOD | Judgement: | GOOD
Visual: | OK | Visual: | OK
Created By: | Veit Hiltrud | Created By: | Veit Hiltrud
Created At: | 2023-11-23 15:34:26 | Created At: | 2023-11-24 07:35:41
Edited By: |  | Edited By:
Edited At: |  | Edited At: | 2023-11-24 07:35:41
Bundle No: | 15 | Bundle No: | 16
Coil No: | 8 | Coil No: | 4
Coil Weight: | 2190 | Coil Weight: | 2194
No. Leburan: | E12304885XX-G2309605-10 | No. Leburan: | E12304887XX-G2311731-7
Area: | G | Area: | G
Dies Number: | C-20.100-(80)-01-WC | Dies Number: | C-20.100-(80)-01-WC
Diameter Ujung: | 20.066 | Diameter Ujung: | 20.066
Diameter Tengah: | 20.111 | Diameter Tengah: | 20.114
Diameter Ekor: | 20.069 | Diameter Ekor: | 20.07
Kelurusan Aktual: | 0 | Kelurusan Aktual: | 0
Panjang Aktual: | 4020 | Panjang Aktual: | 4020
Berat FG: | 998 | Berat FG: | 998
QTY (Pcs): | 100 | QTY (Pcs): | 100
Judgement: | GOOD | Judgement: | GOOD
Visual: | OK | Visual: | OK
Created By: | Veit Hiltrud | Created By: | Veit Hiltrud
Created At: | 2023-11-24 08:12:44 | Created At: | 2023-11-24 08:25:13
Edited By: |  | Edited By:
Edited At: |  | Edited At: | 2023-11-24 08:25:13
Bundle No: | 17 | Bundle No: | 18
Coil No: | 4 | Coil No: | 4
Coil Weight: | 2194 | Coil Weight: | 2194
No. Leburan: | E12304887XX-G2311731-7 | No. Leburan: | E12304887XX-G2311731-7
Area: | G | Area: | G
Dies Number: | C-20.100-(80)-01-WC | Dies Number: | C-20.100-(80)-01-WC
Diameter Ujung: | 20.063 | Diameter Ujung: | 20.066
Diameter Tengah: | 20.117 | Diameter Tengah: | 20.112
Diameter Ekor: | 20.069 | Diameter Ekor: | 20.073
Kelurusan Aktual: | 0 | Kelurusan Aktual: | 0
Panjang Aktual: | 4015 | Panjang Aktual: | 4000
Berat FG: | 1248 | Berat FG: | 158
QTY (Pcs): | 125 | QTY (Pcs): | 16
Judgement: | GOOD | Judgement: | NOT GOOD
Visual: | OK | Visual: | PO
Created By: | Veit Hiltrud | Created By: | Veit Hiltrud
Created At: | 2023-11-24 08:57:18 | Created At: | 2023-11-24 08:58:40
Edited By: |  | Edited By:
Edited At: |  | Edited At: | 2023-11-24 08:58:40
Bundle No: | 19 | Bundle No: | 20
Coil No: | 4 | Coil No: | 4
Coil Weight: | 2194 | Coil Weight: | 2194
No. Leburan: | E12304887XX-G2311731-7 | No. Leburan: | E12304887XX-G2311731-7
Area: | G | Area: | G
Dies Number: | C-20.100-(80)-01-WC | Dies Number: | 0
Diameter Ujung: | 20.06 | Diameter Ujung: | 0
Diameter Tengah: | 20.1 | Diameter Tengah: | 0
Diameter Ekor: | 20.065 | Diameter Ekor: | 0
Kelurusan Aktual: | 0 | Kelurusan Aktual: | 0
Panjang Aktual: | 2500 | Panjang Aktual: | 0
Berat FG: | 29 | Berat FG: | 0
QTY (Pcs): | 5 | QTY (Pcs): | 0
Judgement: | NOT GOOD | Judgement: | WASTE
Visual: | IL | Visual:
Created By: | Veit Hiltrud | Created By: | Veit Hiltrud
Created At: | 2023-11-24 08:59:25 | Created At: | 2023-11-24 08:59:46
Edited By: |  | Edited By:
Edited At: |  | Edited At: | 2023-11-24 08:59:46
Bundle No: | 21
Coil No: | 4
Coil Weight: | 2194
No. Leburan: | E12304887XX-G2311731-7
Area: | G
Dies Number: | 0
Diameter Ujung: | 0
Diameter Tengah: | 0
Diameter Ekor: | 0
Kelurusan Aktual: | 0
Panjang Aktual: | 0
Berat FG: | 0
QTY (Pcs): | 0
Judgement: | WASTE
Visual:
Created By: | Veit Hiltrud
Created At: | 2023-11-24 09:00:07
Edited By:
Edited At:

## Downtime Record
No. | Start | End | Duration | Reason | Remarks
1 | 2023-11-22 15:33:17 | 2023-11-22 15:40:18 | 7 min 1 sec | management ¦ Pointing / Roll / Bubut/Sambung Coil
2 | 2023-11-22 15:40:48 | 2023-11-22 15:44:49 | 4 min 1 sec | management ¦ Setting Awal
3 | 2023-11-22 15:45:03 | 2023-11-22 15:45:33 | 30 sec | management ¦ Setting Awal
4 | 2023-11-22 15:45:49 | 2023-11-22 15:47:50 | 2 min 1 sec | management ¦ Setting Awal
5 | 2023-11-22 15:48:34 | 2023-11-22 15:50:49 | 2 min 15 sec | management ¦ Setting Awal
6 | 2023-11-22 15:51:35 | 2023-11-22 16:00:02 | 8 min 27 sec | management ¦ Bersih-bersih Area
7 | 2023-11-22 16:00:02 | 2023-11-22 18:00:02 | 120 min 0 sec | off ¦ Off Production
8 | 2023-11-22 18:00:02 | 2023-11-22 19:00:02 | 60 min 0 sec | off ¦ Off Production
9 | 2023-11-22 19:00:02 | 2023-11-23 00:00:02 | 300 min 0 sec | off ¦ Off Production
10 | 2023-11-23 00:00:03 | 2023-11-23 07:00:02 | 419 min 59 sec | off ¦ Off Production
11 | 2023-11-23 07:00:02 | 2023-11-23 07:10:03 | 10 min 1 sec | management ¦ Briefing | Briefing 2 Menit Cek Mesin 4 Menit Cek Shotblast 4 menit
12 | 2023-11-23 07:10:33 | 2023-11-23 07:31:18 | 20 min 45 sec | waste ¦ Trouble Polsihing/Two Roll ¦ Gosok Nylon
13 | 2023-11-23 07:32:48 | 2023-11-23 07:40:04 | 7 min 16 sec | management ¦ Setting Awal
14 | 2023-11-23 07:40:34 | 2023-11-23 07:43:18 | 2 min 44 sec | management ¦ Setting Awal
15 | 2023-11-23 07:46:19 | 2023-11-23 07:50:48 | 4 min 29 sec | waste ¦ Trouble Drawing ¦ Gosok Slide/Jaw
16 | 2023-11-23 07:51:20 | 2023-11-23 07:51:34 | 14 sec | management ¦ System Error
17 | 2023-11-23 07:54:49 | 2023-11-23 07:55:03 | 14 sec | management ¦ System Error
18 | 2023-11-23 08:07:34 | 2023-11-23 08:07:50 | 16 sec | management ¦ System Error
19 | 2023-11-23 08:09:18 | 2023-11-23 08:09:34 | 16 sec | management ¦ System Error
20 | 2023-11-23 08:13:05 | 2023-11-23 08:13:19 | 14 sec | management ¦ System Error
21 | 2023-11-23 08:16:20 | 2023-11-23 08:16:34 | 14 sec | management ¦ System Error
22 | 2023-11-23 08:25:36 | 2023-11-23 08:25:50 | 14 sec | management ¦ System Error
23 | 2023-11-23 08:27:36 | 2023-11-23 08:27:50 | 14 sec | management ¦ System Error
24 | 2023-11-23 08:30:07 | 2023-11-23 08:30:21 | 14 sec | management ¦ System Error
25 | 2023-11-23 08:30:35 | 2023-11-23 08:30:51 | 16 sec | management ¦ System Error
26 | 2023-11-23 08:31:51 | 2023-11-23 08:32:05 | 14 sec | management ¦ System Error
27 | 2023-11-23 08:33:05 | 2023-11-23 08:33:19 | 14 sec | management ¦ System Error
28 | 2023-11-23 08:34:19 | 2023-11-23 08:46:20 | 12 min 1 sec | management ¦ Pointing / Roll / Bubut/Sambung Coil
29 | 2023-11-23 08:46:36 | 2023-11-23 08:47:20 | 44 sec | waste ¦ Trouble Dies ¦ Bongkar Pasang Dies | Ganti Dies Karena Dies Yang Dipakai Susah Lurus
30 | 2023-11-23 08:47:36 | 2023-11-23 08:49:05 | 1 min 29 sec | waste ¦ Trouble Dies ¦ Bongkar Pasang Dies | Ganti Dies Karena Dies Yang Dipakai Susah Lurus
31 | 2023-11-23 08:49:21 | 2023-11-23 08:49:35 | 14 sec | management ¦ System Error
32 | 2023-11-23 08:49:51 | 2023-11-23 08:50:21 | 30 sec | management ¦ System Error
33 | 2023-11-23 08:54:22 | 2023-11-23 08:54:36 | 14 sec | management ¦ System Error
34 | 2023-11-23 08:56:20 | 2023-11-23 09:02:51 | 6 min 31 sec | waste ¦ Trouble Drawing ¦ Gosok Slide/Jaw
35 | 2023-11-23 09:04:52 | 2023-11-23 09:05:06 | 14 sec | management ¦ System Error
36 | 2023-11-23 09:07:36 | 2023-11-23 09:07:50 | 14 sec | management ¦ System Error
37 | 2023-11-23 09:08:37 | 2023-11-23 09:08:51 | 14 sec | management ¦ System Error
38 | 2023-11-23 09:14:36 | 2023-11-23 09:14:52 | 16 sec | management ¦ System Error
39 | 2023-11-23 09:16:06 | 2023-11-23 09:16:20 | 14 sec | management ¦ System Error
40 | 2023-11-23 09:17:21 | 2023-11-23 09:18:07 | 46 sec | waste ¦ Trouble Cutting ¦ Sensor Cutting Error
41 | 2023-11-23 09:19:53 | 2023-11-23 09:20:07 | 14 sec | management ¦ System Error
42 | 2023-11-23 09:23:36 | 2023-11-23 09:23:52 | 16 sec | management ¦ System Error
43 | 2023-11-23 09:29:07 | 2023-11-23 09:29:21 | 14 sec | management ¦ System Error
44 | 2023-11-23 09:29:37 | 2023-11-23 09:29:51 | 14 sec | management ¦ System Error
45 | 2023-11-23 09:30:51 | 2023-11-23 10:23:37 | 52 min 46 sec | management ¦ Lain-lain | Demo
46 | 2023-11-23 10:23:53 | 2023-11-23 10:24:07 | 14 sec | management ¦ System Error
47 | 2023-11-23 10:27:10 | 2023-11-23 10:27:24 | 14 sec | management ¦ System Error
48 | 2023-11-23 10:28:08 | 2023-11-23 10:35:24 | 7 min 16 sec | management ¦ Pointing / Roll / Bubut/Sambung Coil
49 | 2023-11-23 10:35:54 | 2023-11-23 10:37:24 | 1 min 30 sec | management ¦ Pointing / Roll / Bubut/Sambung Coil
50 | 2023-11-23 10:37:38 | 2023-11-23 10:37:54 | 16 sec | management ¦ System Error
51 | 2023-11-23 10:38:54 | 2023-11-23 10:39:08 | 14 sec | management ¦ System Error
52 | 2023-11-23 10:41:53 | 2023-11-23 10:42:09 | 16 sec | management ¦ System Error
53 | 2023-11-23 10:43:09 | 2023-11-23 10:43:23 | 14 sec | management ¦ System Error
54 | 2023-11-23 10:43:53 | 2023-11-23 10:44:24 | 31 sec | management ¦ System Error
55 | 2023-11-23 10:46:40 | 2023-11-23 10:46:54 | 14 sec | management ¦ System Error
56 | 2023-11-23 10:48:10 | 2023-11-23 10:48:24 | 14 sec | management ¦ System Error
57 | 2023-11-23 10:52:55 | 2023-11-23 10:53:09 | 14 sec | management ¦ System Error
58 | 2023-11-23 10:53:23 | 2023-11-23 10:53:53 | 30 sec | management ¦ System Error
59 | 2023-11-23 10:56:10 | 2023-11-23 10:56:40 | 30 sec | waste ¦ Trouble Cutting ¦ Sensor Cutting Error
60 | 2023-11-23 10:56:54 | 2023-11-23 10:57:10 | 16 sec | management ¦ System Error
61 | 2023-11-23 10:57:24 | 2023-11-23 10:57:38 | 14 sec | management ¦ System Error
62 | 2023-11-23 10:58:24 | 2023-11-23 10:58:38 | 14 sec | management ¦ System Error
63 | 2023-11-23 11:01:25 | 2023-11-23 11:01:39 | 14 sec | management ¦ System Error
64 | 2023-11-23 11:09:25 | 2023-11-23 11:18:09 | 8 min 44 sec | waste ¦ Trouble Cutting ¦ Sensor Cutting Error
65 | 2023-11-23 11:20:56 | 2023-11-23 11:21:10 | 14 sec | management ¦ System Error
66 | 2023-11-23 11:22:10 | 2023-11-23 11:22:24 | 14 sec | management ¦ System Error
67 | 2023-11-23 11:23:54 | 2023-11-23 11:30:02 | 6 min 8 sec | management ¦ Pointing / Roll / Bubut/Sambung Coil
68 | 2023-11-23 11:30:03 | 2023-11-23 12:30:02 | 59 min 59 sec | off ¦ Istirahat
69 | 2023-11-23 12:30:02 | 2023-11-23 12:37:27 | 7 min 25 sec | management ¦ Pointing / Roll / Bubut/Sambung Coil
70 | 2023-11-23 12:37:43 | 2023-11-23 12:38:27 | 44 sec | waste ¦ Trouble Cutting ¦ Sensor Cutting Error
71 | 2023-11-23 12:38:43 | 2023-11-23 12:39:27 | 44 sec | waste ¦ Trouble Cutting ¦ Sensor Cutting Error
72 | 2023-11-23 12:40:13 | 2023-11-23 12:40:27 | 14 sec | management ¦ System Error
73 | 2023-11-23 12:43:58 | 2023-11-23 12:44:58 | 1 min 0 sec | management ¦ System Error
74 | 2023-11-23 12:48:13 | 2023-11-23 12:48:27 | 14 sec | management ¦ System Error
75 | 2023-11-23 12:54:12 | 2023-11-23 12:54:28 | 16 sec | management ¦ System Error
76 | 2023-11-23 12:58:29 | 2023-11-23 12:58:43 | 14 sec | management ¦ System Error
77 | 2023-11-23 12:59:43 | 2023-11-23 12:59:58 | 15 sec | management ¦ System Error
78 | 2023-11-23 13:04:29 | 2023-11-23 13:04:43 | 14 sec | management ¦ System Error
79 | 2023-11-23 13:04:59 | 2023-11-23 13:05:13 | 14 sec | management ¦ System Error
80 | 2023-11-23 13:05:59 | 2023-11-23 13:06:43 | 44 sec | management ¦ System Error
81 | 2023-11-23 13:08:13 | 2023-11-23 13:08:27 | 14 sec | management ¦ System Error
82 | 2023-11-23 13:09:36 | 2023-11-23 13:10:14 | 38 sec | management ¦ System Error
83 | 2023-11-23 13:22:58 | 2023-11-23 13:23:14 | 16 sec | management ¦ System Error
84 | 2023-11-23 13:23:58 | 2023-11-23 13:24:29 | 31 sec | management ¦ System Error
85 | 2023-11-23 13:26:13 | 2023-11-23 13:26:29 | 16 sec | management ¦ System Error
86 | 2023-11-23 13:29:00 | 2023-11-23 13:29:14 | 14 sec | management ¦ System Error
87 | 2023-11-23 13:31:00 | 2023-11-23 13:31:14 | 14 sec | management ¦ System Error
88 | 2023-11-23 13:31:28 | 2023-11-23 13:31:44 | 16 sec | management ¦ System Error
89 | 2023-11-23 13:31:58 | 2023-11-23 13:45:29 | 13 min 31 sec | waste ¦ Trouble Material ¦Tunggu Material/Coil | Tunggu Bahan Baku 7 Menit
90 | 2023-11-23 13:45:45 | 2023-11-23 13:46:29 | 44 sec | management ¦ Pointing / Roll / Bubut/Sambung Coil
91 | 2023-11-23 13:46:45 | 2023-11-23 13:47:13 | 28 sec | management ¦ System Error
92 | 2023-11-23 13:47:29 | 2023-11-23 13:47:43 | 14 sec | management ¦ System Error
93 | 2023-11-23 13:47:59 | 2023-11-23 13:52:44 | 4 min 45 sec | waste ¦ Trouble Drawing ¦ Gosok Slide/Jaw
94 | 2023-11-23 13:53:28 | 2023-11-23 13:53:59 | 31 sec | management ¦ System Error
95 | 2023-11-23 13:54:29 | 2023-11-23 13:54:45 | 16 sec | management ¦ System Error
96 | 2023-11-23 13:59:46 | 2023-11-23 14:00:00 | 14 sec | management ¦ System Error
97 | 2023-11-23 14:04:59 | 2023-11-23 14:05:15 | 16 sec | management ¦ System Error
98 | 2023-11-23 14:22:01 | 2023-11-23 14:22:15 | 14 sec | management ¦ System Error
99 | 2023-11-23 14:22:45 | 2023-11-23 14:23:01 | 16 sec | management ¦ System Error
100 | 2023-11-23 14:23:15 | 2023-11-23 14:30:31 | 7 min 16 sec | management ¦ Pointing / Roll / Bubut/Sambung Coil
101 | 2023-11-23 14:35:46 | 2023-11-23 14:36:00 | 14 sec | management ¦ System Error
102 | 2023-11-23 14:36:16 | 2023-11-23 14:36:30 | 14 sec | management ¦ System Error
103 | 2023-11-23 14:37:16 | 2023-11-23 14:37:30 | 14 sec | management ¦ System Error
104 | 2023-11-23 14:40:17 | 2023-11-23 14:40:31 | 14 sec | management ¦ System Error
105 | 2023-11-23 14:44:02 | 2023-11-23 14:44:16 | 14 sec | management ¦ System Error
106 | 2023-11-23 14:46:16 | 2023-11-23 14:46:30 | 14 sec | management ¦ System Error
107 | 2023-11-23 14:54:46 | 2023-11-23 14:56:01 | 1 min 15 sec | waste ¦ Trouble Cutting ¦ Sensor Cutting Error
108 | 2023-11-23 14:59:17 | 2023-11-23 14:59:31 | 14 sec | management ¦ System Error
109 | 2023-11-23 15:02:18 | 2023-11-23 15:02:32 | 14 sec | management ¦ System Error
110 | 2023-11-23 15:03:16 | 2023-11-23 15:03:46 | 30 sec | management ¦ System Error
111 | 2023-11-23 15:04:46 | 2023-11-23 15:13:32 | 8 min 46 sec | management ¦ Pointing / Roll / Bubut/Sambung Coil
112 | 2023-11-23 15:14:32 | 2023-11-23 15:15:17 | 45 sec | management ¦ System Error
113 | 2023-11-23 15:17:17 | 2023-11-23 15:17:31 | 14 sec | management ¦ System Error
114 | 2023-11-23 15:17:47 | 2023-11-23 15:18:01 | 14 sec | management ¦ System Error
115 | 2023-11-23 15:22:18 | 2023-11-23 15:22:56 | 38 sec | management ¦ System Error
116 | 2023-11-23 15:26:47 | 2023-11-23 15:27:47 | 1 min 0 sec | waste ¦ Trouble Polsihing/Two Roll ¦ Setting Ulang Kelurusan
117 | 2023-11-23 15:28:01 | 2023-11-23 15:29:02 | 1 min 1 sec | waste ¦ Trouble Polsihing/Two Roll ¦ Setting Ulang Kelurusan
118 | 2023-11-23 15:29:48 | 2023-11-23 15:43:33 | 13 min 45 sec | waste ¦ Trouble Polsihing/Two Roll ¦ Gosok Nylon
119 | 2023-11-23 15:46:33 | 2023-11-23 15:47:04 | 31 sec | management ¦ System Error
120 | 2023-11-23 15:51:02 | 2023-11-23 16:00:02 | 9 min 0 sec | management ¦ Bersih-bersih Area
121 | 2023-11-23 16:00:02 | 2023-11-23 18:00:02 | 120 min 0 sec | off ¦ Off Production
122 | 2023-11-23 18:00:02 | 2023-11-23 19:00:01 | 59 min 59 sec | off ¦ Off Production
123 | 2023-11-23 19:00:02 | 2023-11-24 00:00:02 | 300 min 0 sec | off ¦ Off Production
124 | 2023-11-24 00:00:02 | 2023-11-24 07:00:02 | 420 min 0 sec | off ¦ Off Production
125 | 2023-11-24 07:00:02 | 2023-11-24 07:11:45 | 11 min 43 sec | management ¦ Briefing | Senam Biefing 4 Menit Cek Mesin 3 menit Cek Shotblast 6 Menit
126 | 2023-11-24 07:19:15 | 2023-11-24 07:24:30 | 5 min 15 sec | waste ¦ Trouble Drawing ¦ Gosok Slide/Jaw
127 | 2023-11-24 07:26:02 | 2023-11-24 07:26:17 | 15 sec | management ¦ System Error
128 | 2023-11-24 07:32:32 | 2023-11-24 07:32:46 | 14 sec | management ¦ System Error
129 | 2023-11-24 07:33:16 | 2023-11-24 07:33:32 | 16 sec | management ¦ System Error
130 | 2023-11-24 07:34:16 | 2023-11-24 07:34:46 | 30 sec | management ¦ System Error
131 | 2023-11-24 07:35:02 | 2023-11-24 07:35:16 | 14 sec | management ¦ System Error
132 | 2023-11-24 07:37:03 | 2023-11-24 07:37:17 | 14 sec | management ¦ System Error
133 | 2023-11-24 07:38:17 | 2023-11-24 07:44:16 | 5 min 59 sec | management ¦ Pointing / Roll / Bubut/Sambung Coil
134 | 2023-11-24 07:44:32 | 2023-11-24 07:45:33 | 1 min 1 sec | management ¦ Pointing / Roll / Bubut/Sambung Coil
135 | 2023-11-24 07:46:47 | 2023-11-24 07:47:01 | 14 sec | management ¦ System Error
136 | 2023-11-24 07:49:32 | 2023-11-24 07:53:46 | 4 min 14 sec | waste ¦ Trouble Drawing ¦ Gosok Slide/Jaw
137 | 2023-11-24 07:55:19 | 2023-11-24 07:55:33 | 14 sec | management ¦ System Error
138 | 2023-11-24 07:58:01 | 2023-11-24 07:58:32 | 31 sec | management ¦ System Error
139 | 2023-11-24 08:02:02 | 2023-11-24 08:02:17 | 15 sec | management ¦ System Error
140 | 2023-11-24 08:03:19 | 2023-11-24 08:03:33 | 14 sec | management ¦ System Error
141 | 2023-11-24 08:05:33 | 2023-11-24 08:05:47 | 14 sec | management ¦ System Error
142 | 2023-11-24 08:06:03 | 2023-11-24 08:06:31 | 28 sec | management ¦ System Error
143 | 2023-11-24 08:07:48 | 2023-11-24 08:08:02 | 14 sec | management ¦ System Error
144 | 2023-11-24 08:08:18 | 2023-11-24 08:08:32 | 14 sec | management ¦ System Error
145 | 2023-11-24 08:10:32 | 2023-11-24 08:10:48 | 16 sec | management ¦ System Error
146 | 2023-11-24 08:13:03 | 2023-11-24 08:13:17 | 14 sec | management ¦ System Error
147 | 2023-11-24 08:13:47 | 2023-11-24 08:14:17 | 30 sec | management ¦ System Error
148 | 2023-11-24 08:23:19 | 2023-11-24 08:24:19 | 1 min 0 sec | management ¦ System Error
149 | 2023-11-24 08:25:33 | 2023-11-24 08:25:47 | 14 sec | management ¦ System Error
150 | 2023-11-24 08:26:47 | 2023-11-24 08:46:48 | 20 min 1 sec | management ¦ Pointing / Roll / Bubut/Sambung Coil | Sambung Coil Untuk Job Order Berikutnya
151 | 2023-11-24 08:47:04 | 2023-11-24 08:51:19 | 4 min 15 sec | management ¦ Setting Awal
152 | 2023-11-24 08:52:19 | 2023-11-24 08:53:19 | 1 min 0 sec | management ¦ System Error
153 | 2023-11-24 08:53:33 | 2023-11-24 08:56:04 | 2 min 31 sec | management ¦ Setting Awal
154 | 2023-11-24 08:56:18 | 2023-11-24 09:01:19 | 5 min 1 sec | management ¦ Setting Awal
155 | 2023-11-24 09:01:49 | 2023-11-24 09:02:03 | 14 sec | management ¦ System Error
156 | 2023-11-24 09:02:19 | 2023-11-24 09:02:33 | 14 sec | management ¦ System Error