## Workorder Data
WO Number: | WO/2023/03279
Production Plan: | 751 | Performance: | 79.52 %
Process duration: | 5397 | Availability: | 80.3 %
|  | Quality: | 99.18 %
Total Production: | 741
Good: | 735 | OEE: | 63.33 %
Not Good: | 6
Total Downtime: | 3 Days 16 Hours 19 Mins 47 Secs
Management: | 6 Hours 31 Mins 16 Secs
Waste: | 24 min 36 sec
Created By: | Gertraud Ottomar | Processed By: | Alois Kasimir
Created At: | 2023-11-22 15:09:16 | Start Time: | 2023-11-23 14:48:00
Edited By: |  | End Time: | 2023-11-27 08:45:30
Edited At:
Supplier: | Lang, Prosacco and Schneider | Customer: | Gingras
Grade: | 1215MS | Straightness Std: | 0.16/400 mm
Diameter: | 14 | size: | 12 X 3000
QTY (Kg): | 2001 | Tolerance: | (+0 , -0.04)
QTY (Coil): | 1 | Reduction Rate: | 26.53
QTY (Bundle): | 7 | Shape: | Round
|  | QTY (Kg): | 500
Remarks: |  | QTY (Pcs): | 188
|  | Chamfer: | Yes
|  | Color: | KUNING (YELLOW 108)
|  | Machine: | MC-003

## Production Report
Bundle No: | 1 | Bundle No: | 2
Coil No: | 1 | Coil No: | 1
Coil Weight: | 2001 | Coil Weight: | 2001
No. Leburan: | D22302643XX-X12304457-003 | No. Leburan: | D22302643XX-X12304457-003
Area: | A | Area: | A
Dies Number: | C-12000-30-5-TF | Dies Number: | C-12.000-30-5-TF
Diameter Ujung: | 11.973 | Diameter Ujung: | 11.983
Diameter Tengah: | 11.984 | Diameter Tengah: | 11.987
Diameter Ekor: | 11.97 | Diameter Ekor: | 11.986
Kelurusan Aktual: | 0.060/400 | Kelurusan Aktual: | 0.08/400
Panjang Aktual: | 3020 | Panjang Aktual: | 3020
Berat FG: | 500 | Berat FG: | 500
QTY (Pcs): | 188 | QTY (Pcs): | 188
Judgement: | GOOD | Judgement: | GOOD
Visual: | OK | Visual: | OK
Created By: | Alois Kasimir | Created By: | Alois Kasimir
Created At: | 2023-11-24 15:21:10 | Created At: | 2023-11-27 07:27:57
Edited By: |  | Edited By:
Edited At: |  | Edited At: | 2023-11-27 07:27:57
Bundle No: | 3 | Bundle No: | 4
Coil No: | 1 | Coil No: | 1
Coil Weight: | 2001 | Coil Weight: | 2001
No. Leburan: | D22302643XX-X12304457-003 | No. Leburan: | D22302643XX-X12304457-003
Area: | A | Area: | A
Dies Number: | C-12000-30-5-TF | Dies Number: | C-12000-30-5-TF
Diameter Ujung: | 11.982 | Diameter Ujung: | 11.974
Diameter Tengah: | 11.986 | Diameter Tengah: | 11.978
Diameter Ekor: | 11.983 | Diameter Ekor: | 11.972
Kelurusan Aktual: | 0.060/400 | Kelurusan Aktual: | 0.060/400
Panjang Aktual: | 3020 | Panjang Aktual: | 3020
Berat FG: | 500 | Berat FG: | 456
QTY (Pcs): | 188 | QTY (Pcs): | 171
Judgement: | GOOD | Judgement: | GOOD
Visual: | OK | Visual: | OK
Created By: | Alois Kasimir | Created By: | Alois Kasimir
Created At: | 2023-11-27 07:59:56 | Created At: | 2023-11-27 08:41:59
Edited By: |  | Edited By:
Edited At: |  | Edited At: | 2023-11-27 08:41:59
Bundle No: | 5 | Bundle No: | 6
Coil No: | 1 | Coil No: | 1
Coil Weight: | 2001 | Coil Weight: | 2001
No. Leburan: | D22302643XX-X12304457-003 | No. Leburan: | D22302643XX-X12304457-003
Area: | A | Area: | A
Dies Number: | C-12.000-30-5-TF | Dies Number: | 0
Diameter Ujung: | 11.975 | Diameter Ujung: | 0
Diameter Tengah: | 11.977 | Diameter Tengah: | 0
Diameter Ekor: | 11.974 | Diameter Ekor: | 0
Kelurusan Aktual: | 0.060/400 | Kelurusan Aktual: | 0
Panjang Aktual: | 3020 | Panjang Aktual: | 0
Berat FG: | 16 | Berat FG: | 0
QTY (Pcs): | 6 | QTY (Pcs): | 0
Judgement: | NOT GOOD | Judgement: | WASTE
Visual: | PO | Visual:
Created By: | Alois Kasimir | Created By: | Alois Kasimir
Created At: | 2023-11-27 08:44:43 | Created At: | 2023-11-27 08:45:02
Edited By: |  | Edited By:
Edited At: |  | Edited At: | 2023-11-27 08:45:02
Bundle No: | 7
Coil No: | 1
Coil Weight: | 2001
No. Leburan: | D22302643XX-X12304457-003
Area: | A
Dies Number: | 0
Diameter Ujung: | 0
Diameter Tengah: | 0
Diameter Ekor: | 0
Kelurusan Aktual: | 0
Panjang Aktual: | 0
Berat FG: | 0
QTY (Pcs): | 0
Judgement: | WASTE
Visual:
Created By: | Alois Kasimir
Created At: | 2023-11-27 08:45:20
Edited By:
Edited At:

## Downtime Record
No. | Start | End | Duration | Reason | Remarks
1 | 2023-11-23 14:48:00 | 2023-11-23 15:29:43 | 41 min 43 sec | management ¦ Setting Awal
2 | 2023-11-23 15:34:42 | 2023-11-23 15:36:30 | 1 min 48 sec | management ¦ Setting Awal
3 | 2023-11-23 15:36:46 | 2023-11-23 15:40:42 | 3 min 56 sec | management ¦ Setting Awal
4 | 2023-11-23 15:48:42 | 2023-11-23 15:49:42 | 1 min 0 sec | management ¦ Setting Pergantian Coil/Material (Cutting Awal/akhir Coil)
5 | 2023-11-23 15:50:42 | 2023-11-23 16:00:02 | 9 min 20 sec | management ¦ Bersih-bersih Area
6 | 2023-11-23 16:00:02 | 2023-11-23 18:00:02 | 120 min 0 sec | off ¦ Off Production
7 | 2023-11-23 18:00:02 | 2023-11-23 19:00:01 | 59 min 59 sec | off ¦ Off Production
8 | 2023-11-23 19:00:01 | 2023-11-24 00:00:02 | 300 min 1 sec | off ¦ Off Production
9 | 2023-11-24 00:00:02 | 2023-11-24 07:00:02 | 420 min 0 sec | off ¦ Off Production
10 | 2023-11-24 07:00:02 | 2023-11-24 11:30:02 | 270 min 0 sec | management ¦ Preventive Maintenance | Ganti Rail Slide Drawing
11 | 2023-11-24 11:30:02 | 2023-11-24 12:30:02 | 60 min 0 sec | off ¦ Istirahat
12 | 2023-11-24 12:30:02 | 2023-11-24 14:53:58 | 143 min 56 sec | off ¦ Istirahat | Istirahat 30 Menit Briefing 10 Menit Preventive Maintenance 100 Menit
13 | 2023-11-24 15:27:43 | 2023-11-24 15:28:44 | 1 min 1 sec | management ¦ System Error
14 | 2023-11-24 15:31:45 | 2023-11-24 16:00:02 | 28 min 17 sec | management ¦ Bersih-bersih Area
15 | 2023-11-24 16:00:02 | 2023-11-24 18:00:02 | 120 min 0 sec | off ¦ Off Production
16 | 2023-11-24 18:00:02 | 2023-11-24 19:00:02 | 60 min 0 sec | off ¦ Off Production
17 | 2023-11-24 19:00:02 | 2023-11-25 00:00:04 | 300 min 2 sec | off ¦ Off Production
18 | 2023-11-25 00:00:04 | 2023-11-25 07:00:02 | 419 min 58 sec | off ¦ Off Production
19 | 2023-11-25 07:00:03 | 2023-11-25 11:30:02 | 269 min 59 sec | off ¦ Off Production
20 | 2023-11-25 11:30:02 | 2023-11-25 12:30:01 | 59 min 59 sec | off ¦ Off Production
21 | 2023-11-25 12:30:02 | 2023-11-25 16:00:02 | 210 min 0 sec | off ¦ Off Production
22 | 2023-11-25 16:00:02 | 2023-11-25 18:00:02 | 120 min 0 sec | off ¦ Off Production
23 | 2023-11-25 18:00:02 | 2023-11-25 19:00:02 | 60 min 0 sec | off ¦ Off Production
24 | 2023-11-25 19:00:02 | 2023-11-26 00:00:02 | 300 min 0 sec | off ¦ Off Production
25 | 2023-11-26 00:00:02 | 2023-11-26 07:00:02 | 420 min 0 sec | off ¦ Off Production
26 | 2023-11-26 07:00:02 | 2023-11-26 11:30:02 | 270 min 0 sec | off ¦ Off Production
27 | 2023-11-26 11:30:02 | 2023-11-26 12:30:02 | 60 min 0 sec | off ¦ Off Production
28 | 2023-11-26 12:30:02 | 2023-11-26 16:00:02 | 210 min 0 sec | off ¦ Off Production
29 | 2023-11-26 16:00:02 | 2023-11-26 18:00:02 | 120 min 0 sec | off ¦ Off Production
30 | 2023-11-26 18:00:02 | 2023-11-26 19:00:02 | 60 min 0 sec | off ¦ Off Production
31 | 2023-11-26 19:00:02 | 2023-11-27 00:00:02 | 300 min 0 sec | off ¦ Off Production
32 | 2023-11-27 00:00:02 | 2023-11-27 07:00:03 | 420 min 1 sec | off ¦ Off Production
33 | 2023-11-27 07:00:03 | 2023-11-27 07:15:46 | 15 min 43 sec | management ¦ Briefing | cek mesin shot blas
34 | 2023-11-27 07:32:48 | 2023-11-27 07:41:46 | 8 min 58 sec | waste ¦ Trouble Drawing ¦ Oli Dies Tidak Keluar
35 | 2023-11-27 07:44:47 | 2023-11-27 07:50:52 | 6 min 5 sec | waste ¦ Trouble Drawing ¦ Oli Dies Tidak Keluar
36 | 2023-11-27 07:57:47 | 2023-11-27 08:00:47 | 3 min 0 sec | waste ¦ Trouble Drawing ¦ Oli Dies Tidak Keluar
37 | 2023-11-27 08:02:05 | 2023-11-27 08:05:47 | 3 min 42 sec | waste ¦ Trouble Drawing ¦ Oli Dies Tidak Keluar
38 | 2023-11-27 08:09:56 | 2023-11-27 08:12:47 | 2 min 51 sec | waste ¦ Trouble Drawing ¦ Oli Dies Tidak Keluar
39 | 2023-11-27 08:22:23 | 2023-11-27 08:40:51 | 18 min 28 sec | management ¦ Setting Awal | setting awal WO baru