## Workorder Data
WO Number: | WO/2023/03280
Production Plan: | 1051 | Performance: | 19.94 %
Process duration: | 4586 | Availability: | 33.36 %
|  | Quality: | 98.77 %
Total Production: | 905
Good: | 894 | OEE: | 6.57 %
Not Good: | 11
Total Downtime: | 2 Days 22 Hours 3 Mins 43 Secs
Management: | 19 min 35 sec
Waste: | 12 Hours 44 Mins 9 Secs
Created By: | Gertraud Ottomar | Processed By: | Alois Kasimir
Created At: | 2023-11-23 14:07:02 | Start Time: | 2023-11-27 08:45:38
Edited By: |  | End Time: | 2023-11-30 13:12:11
Edited At:
Supplier: | Ziemann and Sons | Customer: | Dion et Fils
Grade: | SCM415H | Straightness Std: | 0.20/400mm
Diameter: | 12 | size: | 10.05 X 3000
QTY (Kg): | 1963 | Tolerance: | (+0 , -0.043)
QTY (Coil): | 1 | Reduction Rate: | 29.86
QTY (Bundle): | 5 | Shape: | Round
|  | QTY (Kg): | 1000
Remarks: | NEW ITEM (*Toleransi panjang +/- 20mm) | QTY (Pcs): | 535
|  | Chamfer: | No
|  | Color: | SILVER METALIC (8580)
|  | Machine: | MC-003

## Production Report
Bundle No: | 1 | Bundle No: | 2
Coil No: | 1 | Coil No: | 1
Coil Weight: | 1963 | Coil Weight: | 1963
No. Leburan: | E12303547XX-G2311197-1 | No. Leburan: | E12303547XX-G2311197-1
Area: | G | Area: | G
Dies Number: | C-10.000(-10)-20-TF | Dies Number: | C-10.000(-10)-20-TF
Diameter Ujung: | 9.995 | Diameter Ujung: | 9.998
Diameter Tengah: | 10.027 | Diameter Tengah: | 10.017
Diameter Ekor: | 9.991 | Diameter Ekor: | 10.002
Kelurusan Aktual: | 0.060/400 | Kelurusan Aktual: | 0.15/400
Panjang Aktual: | 3010 | Panjang Aktual: | 3020
Berat FG: | 1001 | Berat FG: | 670
QTY (Pcs): | 535 | QTY (Pcs): | 359
Judgement: | GOOD | Judgement: | GOOD
Visual: | OK | Visual: | OK
Created By: | Alois Kasimir | Created By: | Alois Kasimir
Created At: | 2023-11-27 10:07:04 | Created At: | 2023-11-30 13:07:57
Edited By: | Alois Kasimir | Edited By:
Edited At: | 2023-11-27 10:32:20 | Edited At: | 2023-11-30 13:07:57
Bundle No: | 3 | Bundle No: | 4
Coil No: | 1 | Coil No: | 1
Coil Weight: | 1963 | Coil Weight: | 1963
No. Leburan: | E12303547XX-G2311197-1 | No. Leburan: | E12303547XX-G2311197-1
Area: | G | Area: | G
Dies Number: | 0 | Dies Number: | 0
Diameter Ujung: | 0 | Diameter Ujung: | 0
Diameter Tengah: | 0 | Diameter Tengah: | 0
Diameter Ekor: | 0 | Diameter Ekor: | 0
Kelurusan Aktual: | 0 | Kelurusan Aktual: | 0
Panjang Aktual: | 0 | Panjang Aktual: | 0
Berat FG: | 20 | Berat FG: | 0
QTY (Pcs): | 11 | QTY (Pcs): | 0
Judgement: | NOT GOOD | Judgement: | WASTE
Visual: | TS | Visual:
Created By: | Alois Kasimir | Created By: | Alois Kasimir
Created At: | 2023-11-30 13:09:22 | Created At: | 2023-11-30 13:09:42
Edited By: |  | Edited By:
Edited At: |  | Edited At: | 2023-11-30 13:09:42
Bundle No: | 5
Coil No: | 1
Coil Weight: | 1963
No. Leburan: | E12303547XX-G2311197-1
Area: | G
Dies Number: | 0
Diameter Ujung: | 0
Diameter Tengah: | 0
Diameter Ekor: | 0
Kelurusan Aktual: | 0
Panjang Aktual: | 0
Berat FG: | 0
QTY (Pcs): | 0
Judgement: | WASTE
Visual:
Created By: | Alois Kasimir
Created At: | 2023-11-30 13:10:02
Edited By:
Edited At:

## Downtime Record
No. | Start | End | Duration | Reason | Remarks
1 | 2023-11-27 08:45:39 | 2023-11-27 08:47:48 | 2 min 9 sec | management ¦ Setting Awal
2 | 2023-11-27 08:48:48 | 2023-11-27 08:49:47 | 59 sec | management ¦ Setting Awal
3 | 2023-11-27 08:53:48 | 2023-11-27 08:54:48 | 1 min 0 sec | management ¦ Setting Awal
4 | 2023-11-27 08:55:47 | 2023-11-27 09:01:47 | 6 min 0 sec | management ¦ Setting Awal
5 | 2023-11-27 09:03:47 | 2023-11-27 09:04:47 | 1 min 0 sec | management ¦ System Error
6 | 2023-11-27 09:06:48 | 2023-11-27 09:08:47 | 1 min 59 sec | management ¦ Setting Pergantian Coil/Material (Cutting Awal/akhir Coil)
7 | 2023-11-27 09:09:49 | 2023-11-27 09:10:47 | 58 sec | management ¦ System Error
8 | 2023-11-27 09:11:48 | 2023-11-27 09:12:48 | 1 min 0 sec | management ¦ System Error
9 | 2023-11-27 09:26:47 | 2023-11-27 09:27:48 | 1 min 1 sec | management ¦ System Error
10 | 2023-11-27 09:31:48 | 2023-11-27 09:36:48 | 5 min 0 sec | waste ¦ Trouble Drawing ¦ Oli Slide Drawing Tidak Keluar | oli tidak keluar
11 | 2023-11-27 09:37:48 | 2023-11-27 09:42:48 | 5 min 0 sec | waste ¦ Trouble Drawing ¦ Oli Slide Drawing Tidak Keluar
12 | 2023-11-27 09:45:48 | 2023-11-27 09:46:47 | 59 sec | management ¦ System Error
13 | 2023-11-27 09:49:48 | 2023-11-27 09:50:48 | 1 min 0 sec | management ¦ System Error
14 | 2023-11-27 10:06:48 | 2023-11-27 10:07:48 | 1 min 0 sec | management ¦ System Error
15 | 2023-11-27 10:10:49 | 2023-11-27 10:12:47 | 1 min 58 sec | waste ¦ Trouble Polsihing/Two Roll ¦ Setting Ulang Polsihing/Two Roll (Trouble TS/SP)
16 | 2023-11-27 10:18:47 | 2023-11-27 10:33:16 | 14 min 29 sec | waste ¦ Trouble Polsihing/Two Roll ¦ Setting Ulang Polsihing/Two Roll (Trouble TS/SP)
17 | 2023-11-27 10:33:51 | 2023-11-27 10:41:51 | 8 min 0 sec | waste ¦ Trouble Polsihing/Two Roll ¦ Setting Ulang Polsihing/Two Roll (Trouble TS/SP)
18 | 2023-11-27 10:44:50 | 2023-11-27 10:47:50 | 3 min 0 sec | waste ¦ Trouble Polsihing/Two Roll ¦ Setting Ulang Polsihing/Two Roll (Trouble TS/SP)
19 | 2023-11-27 10:50:49 | 2023-11-27 11:23:30 | 32 min 41 sec | waste ¦ Trouble Polsihing/Two Roll ¦ Setting Ulang Polsihing/Two Roll (Trouble TS/SP)
20 | 2023-11-27 11:24:31 | 2023-11-27 11:28:32 | 4 min 1 sec | waste ¦ Trouble Polsihing/Two Roll ¦ Setting Ulang Polsihing/Two Roll (Trouble TS/SP)
21 | 2023-11-27 11:29:32 | 2023-11-27 11:30:02 | 30 sec | management ¦ System Error
22 | 2023-11-27 11:30:02 | 2023-11-27 12:30:02 | 60 min 0 sec | off ¦ Istirahat
23 | 2023-11-27 12:30:02 | 2023-11-27 16:00:02 | 210 min 0 sec | waste ¦ Trouble Cutting ¦ Cutting Tidak Motong
24 | 2023-11-27 16:00:02 | 2023-11-27 18:00:02 | 120 min 0 sec | off ¦ Off Production
25 | 2023-11-27 18:00:03 | 2023-11-27 19:00:01 | 59 min 58 sec | off ¦ Off Production
26 | 2023-11-27 19:00:01 | 2023-11-28 00:00:02 | 300 min 1 sec | off ¦ Off Production
27 | 2023-11-28 00:00:02 | 2023-11-28 07:00:02 | 420 min 0 sec | off ¦ Off Production
28 | 2023-11-28 07:00:02 | 2023-11-28 11:30:02 | 270 min 0 sec | waste ¦ Trouble Cutting ¦ Sensor Cutting Error | Masih perbaikan CUTING
29 | 2023-11-28 11:30:02 | 2023-11-28 12:30:02 | 60 min 0 sec | off ¦ Istirahat
30 | 2023-11-28 12:30:02 | 2023-11-28 16:00:02 | 210 min 0 sec | waste ¦ Trouble Cutting ¦ Sensor Cutting Error | Masih perbaikan CUTING
31 | 2023-11-28 16:00:02 | 2023-11-28 18:00:02 | 120 min 0 sec | off ¦ Off Production
32 | 2023-11-28 18:00:02 | 2023-11-28 19:00:02 | 60 min 0 sec | off ¦ Off Production
33 | 2023-11-28 19:00:02 | 2023-11-29 00:00:01 | 299 min 59 sec | off ¦ Off Production
34 | 2023-11-29 00:00:01 | 2023-11-29 07:00:02 | 420 min 1 sec | off ¦ Off Production
35 | 2023-11-29 11:30:02 | 2023-11-29 12:30:02 | 60 min 0 sec | off ¦ Off Production
36 | 2023-11-29 12:30:02 | 2023-11-29 16:00:02 | 210 min 0 sec | off ¦ Off Production
37 | 2023-11-29 16:00:02 | 2023-11-29 18:00:02 | 120 min 0 sec | off ¦ Off Production
38 | 2023-11-29 18:00:02 | 2023-11-29 19:00:02 | 60 min 0 sec | off ¦ Off Production
39 | 2023-11-29 19:00:02 | 2023-11-30 00:00:02 | 300 min 0 sec | off ¦ Off Production
40 | 2023-11-30 00:00:02 | 2023-11-30 07:00:02 | 420 min 0 sec | off ¦ Off Production
41 | 2023-11-30 07:00:02 | 2023-11-30 11:30:02 | 270 min 0 sec | off ¦ Off Production
42 | 2023-11-30 11:30:02 | 2023-11-30 12:30:02 | 60 min 0 sec | off ¦ Off Production