## Workorder Data
WO Number: | WO/2023/03296
Production Plan: | 847 | Performance: | 152.98 %
Process duration: | 139 | Availability: | 100 %
|  | Quality: | 99.28 %
Total Production: | 839
Good: | 833 | OEE: | 100 %
Not Good: | 6
Total Downtime: | 1 Hours 23 Mins 4 Secs
Management: | 1 Hours 23 Mins 4 Secs
Waste: | 0 sec
Created By: | Gertraud Ottomar | Processed By: | Kriemhilde Alina
Created At: | 2023-11-23 11:43:45 | Start Time: | 2023-11-29 11:22:55
Edited By: | Gertraud Ottomar | End Time: | 2023-11-29 13:42:48
Edited At: | 2023-11-29 13:42:01
Supplier: | Schmeler, Schneider and Hane | Customer: | Thibault Fortin SARL
Grade: | SS400 | Straightness Std: | 0
Diameter: | 12 | size: | 10 X 4070
QTY (Kg): | 2126 | Tolerance: | (+0 , -0.03)
QTY (Coil): | 1 | Reduction Rate: | 30.56
QTY (Bundle): | 7 | Shape: | Round
|  | QTY (Kg): | 1000
Remarks: |  | QTY (Pcs): | 399
|  | Chamfer: | No
|  | Color: | TANPA PEWARNAAN
|  | Machine: | MC-002

## Production Report
Bundle No: | 1 | Bundle No: | 2
Coil No: | 1 | Coil No: | 1
Coil Weight: | 2126 | Coil Weight: | 2126
No. Leburan: | 2320028-D112350051005 | No. Leburan: | 2320028-D112350051005
Area: | F | Area: | F
Dies Number: | C-10.000(20)21-TF | Dies Number: | C-10.000(20)21-TF
Diameter Ujung: | 9.974 | Diameter Ujung: | 9.975
Diameter Tengah: | 9.985 | Diameter Tengah: | 9.984
Diameter Ekor: | 9.976 | Diameter Ekor: | 9.974
Kelurusan Aktual: | 0 | Kelurusan Aktual: | 0
Panjang Aktual: | 4095 | Panjang Aktual: | 4085
Berat FG: | 1000 | Berat FG: | 1091
QTY (Pcs): | 399 | QTY (Pcs): | 434
Judgement: | GOOD | Judgement: | GOOD
Visual: | OK | Visual: | OK
Created By: | Kriemhilde Alina | Created By: | Kriemhilde Alina
Created At: | 2023-11-29 12:54:00 | Created At: | 2023-11-29 13:40:38
Edited By: |  | Edited By:
Edited At: |  | Edited At: | 2023-11-29 13:40:38
Bundle No: | 3 | Bundle No: | 4
Coil No: | 1 | Coil No: | 1
Coil Weight: | 2126 | Coil Weight: | 2126
No. Leburan: | 2320028-D112350051005 | No. Leburan: | 2320028-D112350051005
Area: | F | Area: | F
Dies Number: | C-10.000(20)21-TF | Dies Number: | 0
Diameter Ujung: | 9.974 | Diameter Ujung: | 0
Diameter Tengah: | 9.984 | Diameter Tengah: | 0
Diameter Ekor: | 9.976 | Diameter Ekor: | 0
Kelurusan Aktual: | 0 | Kelurusan Aktual: | 0
Panjang Aktual: | 4085 | Panjang Aktual: | 0
Berat FG: | 16 | Berat FG: | 0
QTY (Pcs): | 6 | QTY (Pcs): | 0
Judgement: | NOT GOOD | Judgement: | WASTE
Visual: | IL | Visual:
Created By: | Kriemhilde Alina | Created By: | Kriemhilde Alina
Created At: | 2023-11-29 13:41:36 | Created At: | 2023-11-29 13:41:58
Edited By: |  | Edited By:
Edited At: |  | Edited At: | 2023-11-29 13:41:58
Bundle No: | 5 | Bundle No: | 6
Coil No: | 1 | Coil No: | 1
Coil Weight: | 2126 | Coil Weight: | 2126
No. Leburan: | 2320028-D112350051005 | No. Leburan: | 2320028-D112350051005
Area: | F | Area: | F
Dies Number: | 0 | Dies Number: | 0
Diameter Ujung: | 0 | Diameter Ujung: | 0
Diameter Tengah: | 0 | Diameter Tengah: | 0
Diameter Ekor: | 0 | Diameter Ekor: | 0
Kelurusan Aktual: | 0 | Kelurusan Aktual: | 0
Panjang Aktual: | 0 | Panjang Aktual: | 0
Berat FG: | 0 | Berat FG: | 0
QTY (Pcs): | 0 | QTY (Pcs): | 0
Judgement: | WASTE | Judgement: | WASTE
Visual: |  | Visual:
Created By: | Kriemhilde Alina | Created By: | Kriemhilde Alina
Created At: | 2023-11-29 13:42:10 | Created At: | 2023-11-29 13:42:25
Edited By: |  | Edited By:
Edited At: |  | Edited At: | 2023-11-29 13:42:25
Bundle No: | 7
Coil No: | 1
Coil Weight: | 2126
No. Leburan: | 2320028-D112350051005
Area: | F
Dies Number: | 0
Diameter Ujung: | 0
Diameter Tengah: | 0
Diameter Ekor: | 0
Kelurusan Aktual: | 0
Panjang Aktual: | 0
Berat FG: | 0
QTY (Pcs): | 0
Judgement: | WASTE
Visual:
Created By: | Kriemhilde Alina
Created At: | 2023-11-29 13:42:40
Edited By:
Edited At:

## Downtime Record
No. | Start | End | Duration | Reason | Remarks
1 | 2023-11-29 11:22:55 | 2023-11-29 11:29:06 | 6 min 11 sec | management ¦ Pointing / Roll / Bubut/Sambung Coil
2 | 2023-11-29 11:29:21 | 2023-11-29 11:30:02 | 41 sec | management ¦ Setting Awal
3 | 2023-11-29 11:30:02 | 2023-11-29 11:43:22 | 13 min 20 sec | management ¦ Setting Awal
4 | 2023-11-29 11:43:42 | 2023-11-29 11:44:22 | 40 sec | management ¦ Setting Awal
5 | 2023-11-29 11:44:27 | 2023-11-29 11:44:37 | 10 sec | management ¦ Setting Awal
6 | 2023-11-29 11:44:47 | 2023-11-29 11:44:52 | 5 sec | management ¦ Setting Awal
7 | 2023-11-29 11:45:02 | 2023-11-29 11:45:07 | 5 sec | management ¦ Setting Awal
8 | 2023-11-29 11:45:22 | 2023-11-29 11:46:03 | 41 sec | management ¦ Setting Awal
9 | 2023-11-29 11:46:48 | 2023-11-29 11:49:53 | 3 min 5 sec | management ¦ Setting Awal
10 | 2023-11-29 11:50:03 | 2023-11-29 11:50:33 | 30 sec | management ¦ Setting Awal
11 | 2023-11-29 11:50:43 | 2023-11-29 12:06:15 | 15 min 32 sec | management ¦ Setting Awal
12 | 2023-11-29 12:06:35 | 2023-11-29 12:07:35 | 1 min 0 sec | management ¦ Setting Awal
13 | 2023-11-29 12:07:50 | 2023-11-29 12:09:10 | 1 min 20 sec | management ¦ Setting Awal
14 | 2023-11-29 12:09:35 | 2023-11-29 12:11:15 | 1 min 40 sec | management ¦ Setting Awal
15 | 2023-11-29 12:30:02 | 2023-11-29 13:08:06 | 38 min 4 sec | management ¦ System Error