## Workorder Data
WO Number: | WO/2023/03302
Production Plan: | 138 | Performance: | 98.18 %
Process duration: | 41 | Availability: | 100 %
|  | Quality: | 96.97 %
Total Production: | 136
Good: | 132 | OEE: | 95.21 %
Not Good: | 4
Total Downtime: | 19 Mins 3 Secs
Management: | 18 min 32 sec
Waste: | 31 sec
Created By: | Gertraud Ottomar | Processed By: | Veit Hiltrud
Created At: | 2023-11-23 14:32:00 | Start Time: | 2023-11-24 10:47:19
Edited By: |  | End Time: | 2023-11-24 11:29:13
Edited At:
Supplier: | Fay-Kihn | Customer: | Côté Charbonneau S.A.
Grade: | SS400 | Straightness Std: | 0
Diameter: | 22 | size: | 20 X 6000
QTY (Kg): | 2048 | Tolerance: | (+0 , -0.05)
QTY (Coil): | 1 | Reduction Rate: | 17.36
QTY (Bundle): | 7 | Shape: | Round
|  | QTY (Kg): | 500
Remarks: |  | QTY (Pcs): | 34
|  | Chamfer: | No
|  | Color: | TANPA PEWARNAAN
|  | Machine: | MC-004

## Production Report
Bundle No: | 1 | Bundle No: | 2
Coil No: | 1 | Coil No: | 1
Coil Weight: | 2048 | Coil Weight: | 2048
No. Leburan: | 11.22.H.003-018 | No. Leburan: | 11.22.H.003-018
Area: | A | Area: | A
Dies Number: | C-20.000-(20)-18-TF | Dies Number: | C-20.000-(20)-18-TF
Diameter Ujung: | 19.98 | Diameter Ujung: | 19.975
Diameter Tengah: | 19.99 | Diameter Tengah: | 19.98
Diameter Ekor: | 19.979 | Diameter Ekor: | 19.978
Kelurusan Aktual: | 0 | Kelurusan Aktual: | 0
Panjang Aktual: | 6020 | Panjang Aktual: | 6020
Berat FG: | 504 | Berat FG: | 504
QTY (Pcs): | 34 | QTY (Pcs): | 34
Judgement: | GOOD | Judgement: | GOOD
Visual: | OK | Visual: | OK
Created By: | Veit Hiltrud | Created By: | Veit Hiltrud
Created At: | 2023-11-24 10:55:44 | Created At: | 2023-11-24 11:12:18
Edited By: |  | Edited By:
Edited At: |  | Edited At: | 2023-11-24 11:12:18
Bundle No: | 3 | Bundle No: | 4
Coil No: | 1 | Coil No: | 1
Coil Weight: | 2048 | Coil Weight: | 2048
No. Leburan: | 11.22.H.003-018 | No. Leburan: | 11.22.H.003-018
Area: | A | Area: | A
Dies Number: | C-20.000-(20)-18-TF | Dies Number: | C-20.000-(20)-18-TF
Diameter Ujung: | 19.976 | Diameter Ujung: | 19.977
Diameter Tengah: | 19.983 | Diameter Tengah: | 19.982
Diameter Ekor: | 19.978 | Diameter Ekor: | 19.979
Kelurusan Aktual: | 0 | Kelurusan Aktual: | 0
Panjang Aktual: | 6020 | Panjang Aktual: | 6020
Berat FG: | 504 | Berat FG: | 445
QTY (Pcs): | 34 | QTY (Pcs): | 30
Judgement: | GOOD | Judgement: | GOOD
Visual: | OK | Visual: | OK
Created By: | Veit Hiltrud | Created By: | Veit Hiltrud
Created At: | 2023-11-24 11:16:18 | Created At: | 2023-11-24 11:27:39
Edited By: |  | Edited By:
Edited At: |  | Edited At: | 2023-11-24 11:27:39
Bundle No: | 5 | Bundle No: | 6
Coil No: | 1 | Coil No: | 1
Coil Weight: | 2048 | Coil Weight: | 2048
No. Leburan: | 11.22.H.003-018 | No. Leburan: | 11.22.H.003-018
Area: | A | Area: | A
Dies Number: | C-20.000-(20)-18-TF | Dies Number: | 0
Diameter Ujung: | 19.978 | Diameter Ujung: | 0
Diameter Tengah: | 19.98 | Diameter Tengah: | 0
Diameter Ekor: | 19.979 | Diameter Ekor: | 0
Kelurusan Aktual: | 0 | Kelurusan Aktual: | 0
Panjang Aktual: | 6010 | Panjang Aktual: | 0
Berat FG: | 59 | Berat FG: | 0
QTY (Pcs): | 4 | QTY (Pcs): | 0
Judgement: | NOT GOOD | Judgement: | WASTE
Visual: | PO | Visual:
Created By: | Veit Hiltrud | Created By: | Veit Hiltrud
Created At: | 2023-11-24 11:28:29 | Created At: | 2023-11-24 11:28:46
Edited By: |  | Edited By:
Edited At: |  | Edited At: | 2023-11-24 11:28:46
Bundle No: | 7
Coil No: | 1
Coil Weight: | 2048
No. Leburan: | 11.22.H.003-018
Area: | A
Dies Number: | 0
Diameter Ujung: | 0
Diameter Tengah: | 0
Diameter Ekor: | 0
Kelurusan Aktual: | 0
Panjang Aktual: | 0
Berat FG: | 0
QTY (Pcs): | 0
Judgement: | WASTE
Visual:
Created By: | Veit Hiltrud
Created At: | 2023-11-24 11:29:04
Edited By:
Edited At:

## Downtime Record
No. | Start | End | Duration | Reason | Remarks
1 | 2023-11-24 10:47:19 | 2023-11-24 11:03:22 | 16 min 3 sec | management ¦ System Error | System Tidak Membaca Mesin Jalan 12 Menit Sambung Coil 4 Menit
2 | 2023-11-24 11:03:38 | 2023-11-24 11:04:37 | 59 sec | management ¦ Pointing / Roll / Bubut/Sambung Coil
3 | 2023-11-24 11:06:37 | 2023-11-24 11:06:53 | 16 sec | management ¦ System Error
4 | 2023-11-24 11:08:23 | 2023-11-24 11:08:54 | 31 sec | management ¦ System Error
5 | 2023-11-24 11:11:38 | 2023-11-24 11:11:52 | 14 sec | management ¦ System Error
6 | 2023-11-24 11:12:54 | 2023-11-24 11:13:08 | 14 sec | management ¦ System Error
7 | 2023-11-24 11:17:37 | 2023-11-24 11:18:08 | 31 sec | waste ¦ Trouble Cutting ¦ Sensor Cutting Error
8 | 2023-11-24 11:18:23 | 2023-11-24 11:18:38 | 15 sec | management ¦ System Error