## Workorder Data
WO Number: | WO/2023/03306
Production Plan: | 475 | Performance: | 88.85 %
Process duration: | 227 | Availability: | 53.1 %
|  | Quality: | 99.14 %
Total Production: | 471
Good: | 467 | OEE: | 46.78 %
Not Good: | 4
Total Downtime: | 2 Hours 47 Mins 55 Secs
Management: | 54 min 15 sec
Waste: | 53 min 56 sec
Created By: | Gertraud Ottomar | Processed By: | Friedhelm Sibylle
Created At: | 2023-11-23 15:43:01 | Start Time: | 2023-11-27 09:08:17
Edited By: |  | End Time: | 2023-11-27 12:56:15
Edited At:
Supplier: | Ziemann and Sons | Customer: | Thibault
Grade: | S45C | Straightness Std: | 0.20/400mm
Diameter: | 24 | size: | 22 X 3000
QTY (Kg): | 4251 | Tolerance: | (+0 , -0.05)
QTY (Coil): | 2 | Reduction Rate: | 15.97
QTY (Bundle): | 11 | Shape: | Round
|  | QTY (Kg): | 500
Remarks: | 5 TALI IKAT | QTY (Pcs): | 56
|  | Chamfer: | No
|  | Color: | MERAH MUDA ( PINK 8002)
|  | Machine: | MC-004

## Production Report
Bundle No: | 1 | Bundle No: | 2
Coil No: | 2 | Coil No: | 2
Coil Weight: | 2116 | Coil Weight: | 2116
No. Leburan: | S12306532XX-G2311646-1 | No. Leburan: | S12306532XX-G2311646-1
Area: | G | Area: | G
Dies Number: | C-22.000-(200)-04-WF | Dies Number: | C-22.000-(200)-04-WF
Diameter Ujung: | 21.945 | Diameter Ujung: | 21.958
Diameter Tengah: | 21.988 | Diameter Tengah: | 21.985
Diameter Ekor: | 21.962 | Diameter Ekor: | 21.955
Kelurusan Aktual: | 0.100/400 | Kelurusan Aktual: | 0.100/400
Panjang Aktual: | 3020 | Panjang Aktual: | 3020
Berat FG: | 502 | Berat FG: | 502
QTY (Pcs): | 56 | QTY (Pcs): | 56
Judgement: | GOOD | Judgement: | GOOD
Visual: | OK | Visual: | OK
Created By: | Friedhelm Sibylle | Created By: | Friedhelm Sibylle
Created At: | 2023-11-27 10:56:25 | Created At: | 2023-11-27 10:57:22
Edited By: | Friedhelm Sibylle | Edited By: | Friedhelm Sibylle
Edited At: | 2023-11-27 10:59:54 | Edited At: | 2023-11-27 10:59:39
Bundle No: | 3 | Bundle No: | 4
Coil No: | 2 | Coil No: | 2
Coil Weight: | 2116 | Coil Weight: | 2116
No. Leburan: | S12306532XX-G2311646-1 | No. Leburan: | S12306532XX-G2311646-1
Area: | G | Area: | G
Dies Number: | C-22.000-(200)-04-WF | Dies Number: | C-22.000-(200)-04-WF
Diameter Ujung: | 21.942 | Diameter Ujung: | 21.941
Diameter Tengah: | 21.983 | Diameter Tengah: | 21.988
Diameter Ekor: | 21.945 | Diameter Ekor: | 21.946
Kelurusan Aktual: | 0.110/400 | Kelurusan Aktual: | 0.110/400
Panjang Aktual: | 3020 | Panjang Aktual: | 3020
Berat FG: | 502 | Berat FG: | 502
QTY (Pcs): | 56 | QTY (Pcs): | 56
Judgement: | GOOD | Judgement: | GOOD
Visual: | OK | Visual: | OK
Created By: | Friedhelm Sibylle | Created By: | Friedhelm Sibylle
Created At: | 2023-11-27 11:07:45 | Created At: | 2023-11-27 11:08:52
Edited By: |  | Edited By:
Edited At: |  | Edited At: | 2023-11-27 11:08:52
Bundle No: | 5 | Bundle No: | 6
Coil No: | 2 | Coil No: | 2
Coil Weight: | 2116 | Coil Weight: | 2116
No. Leburan: | S12306532XX-G2311646-1 | No. Leburan: | S12306532XX-G2311646-1
Area: | G | Area: | G
Dies Number: | C-22.000-(200)-04-WF | Dies Number: | C-22.000-(200)-04-WF
Diameter Ujung: | 21.941 | Diameter Ujung: | 21.941
Diameter Tengah: | 21.988 | Diameter Tengah: | 21.988
Diameter Ekor: | 21.946 | Diameter Ekor: | 21.946
Kelurusan Aktual: | 0.110/400 | Kelurusan Aktual: | 0.110/400
Panjang Aktual: | 3020 | Panjang Aktual: | 3020
Berat FG: | 502 | Berat FG: | 502
QTY (Pcs): | 56 | QTY (Pcs): | 56
Judgement: | GOOD | Judgement: | GOOD
Visual: | OK | Visual: | OK
Created By: | Friedhelm Sibylle | Created By: | Friedhelm Sibylle
Created At: | 2023-11-27 11:39:49 | Created At: | 2023-11-27 11:41:00
Edited By: |  | Edited By:
Edited At: |  | Edited At: | 2023-11-27 11:41:00
Bundle No: | 7 | Bundle No: | 8
Coil No: | 2 | Coil No: | 2
Coil Weight: | 2116 | Coil Weight: | 2116
No. Leburan: | S12306532XX-G2311646-1 | No. Leburan: | S12306532XX-G2311646-1
Area: | G | Area: | G
Dies Number: | C-22.000-(200)-04-WF | Dies Number: | C-22.000-(200)-04-WF
Diameter Ujung: | 21.941 | Diameter Ujung: | 21.941
Diameter Tengah: | 21.988 | Diameter Tengah: | 21.988
Diameter Ekor: | 21.946 | Diameter Ekor: | 21.946
Kelurusan Aktual: | 0.110/400 | Kelurusan Aktual: | 0.110/400
Panjang Aktual: | 3020 | Panjang Aktual: | 3020
Berat FG: | 502 | Berat FG: | 502
QTY (Pcs): | 56 | QTY (Pcs): | 56
Judgement: | GOOD | Judgement: | GOOD
Visual: | OK | Visual: | OK
Created By: | Friedhelm Sibylle | Created By: | Friedhelm Sibylle
Created At: | 2023-11-27 11:42:38 | Created At: | 2023-11-27 11:43:33
Edited By: |  | Edited By:
Edited At: |  | Edited At: | 2023-11-27 11:43:33
Bundle No: | 9 | Bundle No: | 10
Coil No: | 2 | Coil No: | 2
Coil Weight: | 2116 | Coil Weight: | 2116
No. Leburan: | S12306532XX-G2311646-1 | No. Leburan: | S12306532XX-G2311646-1
Area: | G | Area: | G
Dies Number: | C-22.000-(200)-04-WF | Dies Number: | C-22.000-(200)-04-WF
Diameter Ujung: | 21.941 | Diameter Ujung: | 21.941
Diameter Tengah: | 21.988 | Diameter Tengah: | 21.988
Diameter Ekor: | 21.946 | Diameter Ekor: | 21.946
Kelurusan Aktual: | 0.110/400 | Kelurusan Aktual: | 0.11
Panjang Aktual: | 3020 | Panjang Aktual: | 3020
Berat FG: | 171 | Berat FG: | 36
QTY (Pcs): | 19 | QTY (Pcs): | 4
Judgement: | GOOD | Judgement: | NOT GOOD
Visual: | OK | Visual: | PO
Created By: | Friedhelm Sibylle | Created By: | Friedhelm Sibylle
Created At: | 2023-11-27 11:45:26 | Created At: | 2023-11-27 11:51:34
Edited By: |  | Edited By:
Edited At: |  | Edited At: | 2023-11-27 11:51:34
Bundle No: | 11
Coil No: | 2
Coil Weight: | 2116
No. Leburan: | S12306532XX-G2311646-1
Area: | G
Dies Number: | 0
Diameter Ujung: | 0
Diameter Tengah: | 0
Diameter Ekor: | 0
Kelurusan Aktual: | 0
Panjang Aktual: | 0
Berat FG: | 0
QTY (Pcs): | 0
Judgement: | NOT GOOD
Visual: | RUSTY
Created By: | Friedhelm Sibylle
Created At: | 2023-11-27 11:51:55
Edited By:
Edited At:

## Downtime Record
No. | Start | End | Duration | Reason | Remarks
1 | 2023-11-27 09:08:17 | 2023-11-27 09:17:18 | 9 min 1 sec | management ¦ Pointing / Roll / Bubut/Sambung Coil
2 | 2023-11-27 09:17:32 | 2023-11-27 09:17:49 | 17 sec | management ¦ System Error
3 | 2023-11-27 09:18:33 | 2023-11-27 09:18:49 | 16 sec | management ¦ System Error
4 | 2023-11-27 09:19:47 | 2023-11-27 09:20:33 | 46 sec | management ¦ Setting Awal
5 | 2023-11-27 09:20:47 | 2023-11-27 09:29:19 | 8 min 32 sec | management ¦ Setting Awal
6 | 2023-11-27 09:30:47 | 2023-11-27 09:31:03 | 16 sec | management ¦ System Error
7 | 2023-11-27 09:33:04 | 2023-11-27 09:33:18 | 14 sec | management ¦ System Error
8 | 2023-11-27 09:35:34 | 2023-11-27 09:35:48 | 14 sec | management ¦ System Error
9 | 2023-11-27 09:38:49 | 2023-11-27 09:39:03 | 14 sec | management ¦ System Error
10 | 2023-11-27 09:42:04 | 2023-11-27 09:42:18 | 14 sec | management ¦ System Error
11 | 2023-11-27 09:43:18 | 2023-11-27 09:43:48 | 30 sec | management ¦ System Error
12 | 2023-11-27 09:44:50 | 2023-11-27 09:45:04 | 14 sec | management ¦ System Error
13 | 2023-11-27 09:49:19 | 2023-11-27 09:49:50 | 31 sec | management ¦ System Error
14 | 2023-11-27 09:58:06 | 2023-11-27 09:58:20 | 14 sec | management ¦ System Error
15 | 2023-11-27 09:59:34 | 2023-11-27 10:07:03 | 7 min 29 sec | management ¦ Pointing / Roll / Bubut/Sambung Coil
16 | 2023-11-27 10:07:50 | 2023-11-27 10:08:04 | 14 sec | management ¦ System Error
17 | 2023-11-27 10:09:20 | 2023-11-27 10:09:34 | 14 sec | management ¦ System Error
18 | 2023-11-27 10:10:36 | 2023-11-27 10:10:50 | 14 sec | management ¦ System Error
19 | 2023-11-27 10:14:19 | 2023-11-27 10:14:35 | 16 sec | management ¦ System Error
20 | 2023-11-27 10:15:19 | 2023-11-27 10:17:20 | 2 min 1 sec | waste ¦ Trouble Drawing ¦ Gosok Slide/Jaw
21 | 2023-11-27 10:17:36 | 2023-11-27 10:21:35 | 3 min 59 sec | waste ¦ Trouble Drawing ¦ Gosok Slide/Jaw
22 | 2023-11-27 10:22:07 | 2023-11-27 10:22:21 | 14 sec | management ¦ System Error
23 | 2023-11-27 10:24:05 | 2023-11-27 10:24:19 | 14 sec | management ¦ System Error
24 | 2023-11-27 10:24:51 | 2023-11-27 10:25:05 | 14 sec | management ¦ System Error
25 | 2023-11-27 10:25:21 | 2023-11-27 10:25:35 | 14 sec | management ¦ System Error
26 | 2023-11-27 10:26:21 | 2023-11-27 10:26:35 | 14 sec | management ¦ System Error
27 | 2023-11-27 10:28:50 | 2023-11-27 10:29:06 | 16 sec | management ¦ System Error
28 | 2023-11-27 10:35:05 | 2023-11-27 10:35:35 | 30 sec | management ¦ System Error
29 | 2023-11-27 10:38:22 | 2023-11-27 10:38:36 | 14 sec | management ¦ System Error
30 | 2023-11-27 10:39:22 | 2023-11-27 10:39:36 | 14 sec | management ¦ System Error
31 | 2023-11-27 10:42:06 | 2023-11-27 11:30:02 | 47 min 56 sec | waste ¦ Polishing Ulang
32 | 2023-11-27 11:30:02 | 2023-11-27 11:31:51 | 1 min 49 sec | off ¦ Istirahat
33 | 2023-11-27 11:32:07 | 2023-11-27 12:30:02 | 57 min 55 sec | off ¦ Istirahat
34 | 2023-11-27 12:30:02 | 2023-11-27 12:34:53 | 4 min 51 sec | management ¦ Work Order Proses Polishing/Two Roll | Proses Two Roll Diameter 22.1x3560 untuk Proses CLG
35 | 2023-11-27 12:35:09 | 2023-11-27 12:52:09 | 17 min 0 sec | management ¦ Work Order Proses Polishing/Two Roll | Proses Two Roll Diameter 22.1x3560 untuk Proses CLG