## Workorder Data
WO Number: | WO/2023/03310
Production Plan: | 575 | Performance: | 90.7 %
Process duration: | 68 | Availability: | 100 %
|  | Quality: | 100 %
Total Production: | 568
Good: | 568 | OEE: | 90.7 %
Not Good: | 0
Total Downtime: | 14 Mins 10 Secs
Management: | 14 min 10 sec
Waste: | 0 sec
Created By: | Gertraud Ottomar | Processed By: | Kriemhilde Alina
Created At: | 2023-11-23 16:41:33 | Start Time: | 2023-11-29 10:14:14
Edited By: |  | End Time: | 2023-11-29 11:22:43
Edited At:
Supplier: | Ziemann and Sons | Customer: | Côté Charbonneau S.A.
Grade: | SCM415H | Straightness Std: | 0.20 / 400mm
Diameter: | 16 | size: | 14.2 X 3000
QTY (Kg): | 2143 | Tolerance: | (+0 , -0.04)
QTY (Coil): | 1 | Reduction Rate: | 21.23
QTY (Bundle): | 7 | Shape: | Round
|  | QTY (Kg): | 500
Remarks: | NEW ITEM | QTY (Pcs): | 134
|  | Chamfer: | No
|  | Color: | SILVER METALIC (8580)
|  | Machine: | MC-002

## Production Report
Bundle No: | 1 | Bundle No: | 2
Coil No: | 1 | Coil No: | 1
Coil Weight: | 2143 | Coil Weight: | 2143
No. Leburan: | E22303436XX-G2307191-1 | No. Leburan: | E22303436XX-G2307191-1
Area: | A | Area: | A
Dies Number: | C-14.250(50)-01-WC | Dies Number: | C-14.250(50)-01-WC
Diameter Ujung: | 14.162 | Diameter Ujung: | 14.162
Diameter Tengah: | 14.183 | Diameter Tengah: | 14.184
Diameter Ekor: | 14.162 | Diameter Ekor: | 14.163
Kelurusan Aktual: | 0.17/400 | Kelurusan Aktual: | 0.17/400
Panjang Aktual: | 3020 | Panjang Aktual: | 3020
Berat FG: | 500 | Berat FG: | 500
QTY (Pcs): | 134 | QTY (Pcs): | 134
Judgement: | GOOD | Judgement: | GOOD
Visual: | OK | Visual: | OK
Created By: | Kriemhilde Alina | Created By: | Kriemhilde Alina
Created At: | 2023-11-29 10:45:24 | Created At: | 2023-11-29 10:59:02
Edited By: |  | Edited By:
Edited At: |  | Edited At: | 2023-11-29 10:59:02
Bundle No: | 3 | Bundle No: | 4
Coil No: | 1 | Coil No: | 1
Coil Weight: | 2143 | Coil Weight: | 2143
No. Leburan: | E22303436XX-G2307191-1 | No. Leburan: | E22303436XX-G2307191-1
Area: | A | Area: | A
Dies Number: | C-14.250(50)-01-WC | Dies Number: | C-14.250(50)-01-WC
Diameter Ujung: | 14.163 | Diameter Ujung: | 14.162
Diameter Tengah: | 14.185 | Diameter Tengah: | 14.186
Diameter Ekor: | 14.162 | Diameter Ekor: | 14.163
Kelurusan Aktual: | 0.17/400 | Kelurusan Aktual: | 0.17/400
Panjang Aktual: | 3020 | Panjang Aktual: | 3020
Berat FG: | 500 | Berat FG: | 620
QTY (Pcs): | 134 | QTY (Pcs): | 166
Judgement: | GOOD | Judgement: | GOOD
Visual: | OK | Visual: | OK
Created By: | Kriemhilde Alina | Created By: | Kriemhilde Alina
Created At: | 2023-11-29 11:06:51 | Created At: | 2023-11-29 11:22:01
Edited By: |  | Edited By:
Edited At: |  | Edited At: | 2023-11-29 11:22:01
Bundle No: | 5 | Bundle No: | 6
Coil No: | 1 | Coil No: | 1
Coil Weight: | 2143 | Coil Weight: | 2143
No. Leburan: | E22303436XX-G2307191-1 | No. Leburan: | E22303436XX-G2307191-1
Area: | A | Area: | A
Dies Number: | 0 | Dies Number: | 0
Diameter Ujung: | 0 | Diameter Ujung: | 0
Diameter Tengah: | 0 | Diameter Tengah: | 0
Diameter Ekor: | 0 | Diameter Ekor: | 0
Kelurusan Aktual: | 0 | Kelurusan Aktual: | 0
Panjang Aktual: | 0 | Panjang Aktual: | 0
Berat FG: | 0 | Berat FG: | 0
QTY (Pcs): | 0 | QTY (Pcs): | 0
Judgement: | WASTE | Judgement: | WASTE
Visual: |  | Visual:
Created By: | Kriemhilde Alina | Created By: | Kriemhilde Alina
Created At: | 2023-11-29 11:22:21 | Created At: | 2023-11-29 11:22:31
Edited By: |  | Edited By:
Edited At: |  | Edited At: | 2023-11-29 11:22:31
Bundle No: | 7
Coil No: | 1
Coil Weight: | 2143
No. Leburan: | E22303436XX-G2307191-1
Area: | A
Dies Number: | 0
Diameter Ujung: | 0
Diameter Tengah: | 0
Diameter Ekor: | 0
Kelurusan Aktual: | 0
Panjang Aktual: | 0
Berat FG: | 0
QTY (Pcs): | 0
Judgement: | WASTE
Visual:
Created By: | Kriemhilde Alina
Created At: | 2023-11-29 11:22:39
Edited By:
Edited At:

## Downtime Record
No. | Start | End | Duration | Reason | Remarks
1 | 2023-11-29 10:14:14 | 2023-11-29 10:18:38 | 4 min 24 sec | management ¦ Pointing / Roll / Bubut/Sambung Coil
2 | 2023-11-29 10:18:53 | 2023-11-29 10:19:38 | 45 sec | management ¦ Setting Awal
3 | 2023-11-29 10:20:33 | 2023-11-29 10:21:08 | 35 sec | management ¦ Setting Awal
4 | 2023-11-29 10:21:33 | 2023-11-29 10:22:13 | 40 sec | management ¦ Setting Awal
5 | 2023-11-29 10:22:23 | 2023-11-29 10:28:54 | 6 min 31 sec | management ¦ Setting Awal
6 | 2023-11-29 10:29:29 | 2023-11-29 10:30:44 | 1 min 15 sec | management ¦ Setting Awal