## Workorder Data
WO Number: | WO/2023/03312
Production Plan: | 466 | Performance: | 90.38 %
Process duration: | 94 | Availability: | 100 %
|  | Quality: | 100 %
Total Production: | 458
Good: | 458 | OEE: | 90.38 %
Not Good: | 0
Total Downtime: | 50 Mins 50 Secs
Management: | 50 min 50 sec
Waste: | 0 sec
Created By: | Gertraud Ottomar | Processed By: | Kristiane Constanze
Created At: | 2023-11-23 16:55:49 | Start Time: | 2023-12-06 15:15:01
Edited By: |  | End Time: | 2023-12-06 16:49:42
Edited At:
Supplier: | Lang, Prosacco and Schneider | Customer: | Bolduc Savard SARL
Grade: | S45C | Straightness Std: | 0.20/400mm
Diameter: | 16 | size: | 15.1 X 3000
QTY (Kg): | 1964 | Tolerance: | (+0 , -0.04)
QTY (Coil): | 1 | Reduction Rate: | 10.93
QTY (Bundle): | 7 | Shape: | Round
|  | QTY (Kg): | 500
Remarks: |  | QTY (Pcs): | 119
|  | Chamfer: | No
|  | Color: | MERAH MUDA ( PINK 8002)
|  | Machine: | MC-002

## Production Report
Bundle No: | 1 | Bundle No: | 2
Coil No: | 1 | Coil No: | 1
Coil Weight: | 1964 | Coil Weight: | 1964
No. Leburan: | D12304075Z2-X12305678-001 | No. Leburan: | D12304075Z2-X12305678-001
Area: | G | Area: | G
Dies Number: | C-15.100(-75)-01-TF | Dies Number: | C-15.100(-75)-01-TF
Diameter Ujung: | 15.052 | Diameter Ujung: | 15.052
Diameter Tengah: | 15.086 | Diameter Tengah: | 15.085
Diameter Ekor: | 15.052 | Diameter Ekor: | 15.053
Kelurusan Aktual: | 0.17/400 | Kelurusan Aktual: | 0.17/400
Panjang Aktual: | 3020 | Panjang Aktual: | 3025
Berat FG: | 503 | Berat FG: | 503
QTY (Pcs): | 119 | QTY (Pcs): | 119
Judgement: | GOOD | Judgement: | GOOD
Visual: | OK | Visual: | OK
Created By: | Kriemhilde Alina | Created By: | Kriemhilde Alina
Created At: | 2023-12-06 16:20:38 | Created At: | 2023-12-06 16:29:06
Edited By: |  | Edited By:
Edited At: |  | Edited At: | 2023-12-06 16:29:06
Bundle No: | 3 | Bundle No: | 4
Coil No: | 1 | Coil No: | 1
Coil Weight: | 1964 | Coil Weight: | 1964
No. Leburan: | D12304075Z2-X12305678-001 | No. Leburan: | D12304075Z2-X12305678-001
Area: | G | Area: | G
Dies Number: | C-15.100(-75)-01-TF | Dies Number: | C-15.100(-75)-01-TF
Diameter Ujung: | 15.052 | Diameter Ujung: | 15.052
Diameter Tengah: | 15.085 | Diameter Tengah: | 15.085
Diameter Ekor: | 15.053 | Diameter Ekor: | 15.053
Kelurusan Aktual: | 0.17/400 | Kelurusan Aktual: | 0.17/400
Panjang Aktual: | 3020 | Panjang Aktual: | 3025
Berat FG: | 502 | Berat FG: | 427
QTY (Pcs): | 119 | QTY (Pcs): | 101
Judgement: | GOOD | Judgement: | GOOD
Visual: | OK | Visual: | OK
Created By: | Kriemhilde Alina | Created By: | Kriemhilde Alina
Created At: | 2023-12-06 16:39:14 | Created At: | 2023-12-06 16:48:46
Edited By: |  | Edited By:
Edited At: |  | Edited At: | 2023-12-06 16:48:46
Bundle No: | 5 | Bundle No: | 6
Coil No: | 1 | Coil No: | 1
Coil Weight: | 1964 | Coil Weight: | 1964
No. Leburan: | D12304075Z2-X12305678-001 | No. Leburan: | D12304075Z2-X12305678-001
Area: | G | Area: | G
Dies Number: | 0 | Dies Number: | 0
Diameter Ujung: | 0 | Diameter Ujung: | 0
Diameter Tengah: | 0 | Diameter Tengah: | 0
Diameter Ekor: | 0 | Diameter Ekor: | 0
Kelurusan Aktual: | 0 | Kelurusan Aktual: | 0
Panjang Aktual: | 0 | Panjang Aktual: | 0
Berat FG: | 0 | Berat FG: | 0
QTY (Pcs): | 0 | QTY (Pcs): | 0
Judgement: | WASTE | Judgement: | WASTE
Visual: |  | Visual:
Created By: | Kriemhilde Alina | Created By: | Kriemhilde Alina
Created At: | 2023-12-06 16:49:11 | Created At: | 2023-12-06 16:49:25
Edited By: |  | Edited By:
Edited At: |  | Edited At: | 2023-12-06 16:49:25
Bundle No: | 7
Coil No: | 1
Coil Weight: | 1964
No. Leburan: | D12304075Z2-X12305678-001
Area: | G
Dies Number: | 0
Diameter Ujung: | 0
Diameter Tengah: | 0
Diameter Ekor: | 0
Kelurusan Aktual: | 0
Panjang Aktual: | 0
Berat FG: | 0
QTY (Pcs): | 0
Judgement: | WASTE
Visual:
Created By: | Kriemhilde Alina
Created At: | 2023-12-06 16:49:39
Edited By:
Edited At:

## Downtime Record
No. | Start | End | Duration | Reason | Remarks
1 | 2023-12-06 15:15:01 | 2023-12-06 15:51:50 | 36 min 49 sec | management ¦ Pointing / Roll / Bubut/Sambung Coil
2 | 2023-12-06 15:52:15 | 2023-12-06 15:52:55 | 40 sec | management ¦ Setting Awal
3 | 2023-12-06 15:53:10 | 2023-12-06 15:53:20 | 10 sec | management ¦ Setting Awal
4 | 2023-12-06 15:53:30 | 2023-12-06 15:53:45 | 15 sec | management ¦ Setting Awal
5 | 2023-12-06 15:54:15 | 2023-12-06 15:54:50 | 35 sec | management ¦ Setting Awal
6 | 2023-12-06 15:55:25 | 2023-12-06 15:56:25 | 1 min 0 sec | management ¦ Setting Awal
7 | 2023-12-06 15:56:30 | 2023-12-06 16:00:02 | 3 min 32 sec | management ¦ Setting Awal
8 | 2023-12-06 16:00:02 | 2023-12-06 16:06:21 | 6 min 19 sec | management ¦ Setting Awal
9 | 2023-12-06 16:06:51 | 2023-12-06 16:08:21 | 1 min 30 sec | management ¦ Setting Awal