## Workorder Data
WO Number: | WO/2023/03326
Production Plan: | 1145 | Performance: | 95.16 %
Process duration: | 109 | Availability: | 93.47 %
|  | Quality: | 98.11 %
Total Production: | 1134
Good: | 1113 | OEE: | 87.27 %
Not Good: | 21
Total Downtime: | 8 Mins 47 Secs
Management: | 1 min 46 sec
Waste: | 7 min 1 sec
Created By: | Gertraud Ottomar | Processed By: | Kriemhilde Alina
Created At: | 2023-11-27 09:12:11 | Start Time: | 2023-11-29 13:43:12
Edited By: | Gertraud Ottomar | End Time: | 2023-11-29 15:32:59
Edited At: | 2023-11-29 15:32:02
Supplier: | Schmeler, Schneider and Hane | Customer: | Therrien
Grade: | SS400 | Straightness Std: | 0
Diameter: | 12 | size: | 10 X 3000
QTY (Kg): | 2118 | Tolerance: | (+0 , -0.03)
QTY (Coil): | 1 | Reduction Rate: | 30.56
QTY (Bundle): | 10 | Shape: | Round
|  | QTY (Kg): | 300
Remarks: | SECOND PROSES (Std Qty Packing Baru) | QTY (Pcs): | 162
|  | Chamfer: | No
|  | Color: | TANPA PEWARNAAN
|  | Machine: | MC-002

## Production Report
Bundle No: | 1 | Bundle No: | 2
Coil No: | 1 | Coil No: | 1
Coil Weight: | 2118 | Coil Weight: | 2118
No. Leburan: | 1304675-3K4-02718 | No. Leburan: | 1304675-3K4-02718
Area: | Bahan Baku | Area: | Bahan Baku
Dies Number: | C-10.000(20)21-TF | Dies Number: | C-10.000(20)21-TF
Diameter Ujung: | 9.975 | Diameter Ujung: | 9.972
Diameter Tengah: | 9.985 | Diameter Tengah: | 9.982
Diameter Ekor: | 9.976 | Diameter Ekor: | 9.973
Kelurusan Aktual: | 0 | Kelurusan Aktual: | 0
Panjang Aktual: | 3020 | Panjang Aktual: | 3020
Berat FG: | 300 | Berat FG: | 300
QTY (Pcs): | 162 | QTY (Pcs): | 162
Judgement: | GOOD | Judgement: | GOOD
Visual: | OK | Visual: | OK
Created By: | Kriemhilde Alina | Created By: | Kriemhilde Alina
Created At: | 2023-11-29 14:03:50 | Created At: | 2023-11-29 14:22:48
Edited By: |  | Edited By:
Edited At: |  | Edited At: | 2023-11-29 14:22:48
Bundle No: | 3 | Bundle No: | 4
Coil No: | 1 | Coil No: | 1
Coil Weight: | 2118 | Coil Weight: | 2118
No. Leburan: | 1304675-3K4-02718 | No. Leburan: | 1304675-3K4-02718
Area: | Bahan Baku | Area: | Bahan Baku
Dies Number: | C-10.000(20)21-TF | Dies Number: | C-10.000(20)21-TF
Diameter Ujung: | 9.975 | Diameter Ujung: | 9.976
Diameter Tengah: | 9.981 | Diameter Tengah: | 9.982
Diameter Ekor: | 9.976 | Diameter Ekor: | 9.974
Kelurusan Aktual: | 0 | Kelurusan Aktual: | 0
Panjang Aktual: | 3020 | Panjang Aktual: | 3020
Berat FG: | 300 | Berat FG: | 300
QTY (Pcs): | 162 | QTY (Pcs): | 162
Judgement: | GOOD | Judgement: | GOOD
Visual: | OK | Visual: | OK
Created By: | Kriemhilde Alina | Created By: | Kriemhilde Alina
Created At: | 2023-11-29 14:35:43 | Created At: | 2023-11-29 14:54:53
Edited By: |  | Edited By:
Edited At: |  | Edited At: | 2023-11-29 14:54:53
Bundle No: | 5 | Bundle No: | 6
Coil No: | 1 | Coil No: | 1
Coil Weight: | 2118 | Coil Weight: | 2118
No. Leburan: | 1304675-3K4-02718 | No. Leburan: | 1304675-3K4-02718
Area: | Bahan Baku | Area: | Bahan Baku
Dies Number: | C-10.000(20)21-TF | Dies Number: | C-10.000(20)21-TF
Diameter Ujung: | 9.976 | Diameter Ujung: | 9.975
Diameter Tengah: | 9.984 | Diameter Tengah: | 9.983
Diameter Ekor: | 9.975 | Diameter Ekor: | 9.976
Kelurusan Aktual: | 0 | Kelurusan Aktual: | 0
Panjang Aktual: | 3020 | Panjang Aktual: | 3020
Berat FG: | 299 | Berat FG: | 299
QTY (Pcs): | 162 | QTY (Pcs): | 162
Judgement: | GOOD | Judgement: | GOOD
Visual: | OK | Visual: | OK
Created By: | Kriemhilde Alina | Created By: | Kriemhilde Alina
Created At: | 2023-11-29 15:03:59 | Created At: | 2023-11-29 15:15:13
Edited By: |  | Edited By:
Edited At: |  | Edited At: | 2023-11-29 15:15:13
Bundle No: | 7 | Bundle No: | 8
Coil No: | 1 | Coil No: | 1
Coil Weight: | 2118 | Coil Weight: | 2118
No. Leburan: | 1304675-3K4-02718 | No. Leburan: | 1304675-3K4-02718
Area: | Bahan Baku | Area: | Bahan Baku
Dies Number: | C-10.000(20)21-TF | Dies Number: | C-10.000(20)21-TF
Diameter Ujung: | 9.976 | Diameter Ujung: | 9.976
Diameter Tengah: | 9.983 | Diameter Tengah: | 9.98
Diameter Ekor: | 9.975 | Diameter Ekor: | 9.975
Kelurusan Aktual: | 0 | Kelurusan Aktual: | 0
Panjang Aktual: | 3020 | Panjang Aktual: | 3020
Berat FG: | 262 | Berat FG: | 39
QTY (Pcs): | 141 | QTY (Pcs): | 21
Judgement: | GOOD | Judgement: | NOT GOOD
Visual: | OK | Visual: | PO
Created By: | Kriemhilde Alina | Created By: | Kriemhilde Alina
Created At: | 2023-11-29 15:31:10 | Created At: | 2023-11-29 15:32:13
Edited By: |  | Edited By:
Edited At: |  | Edited At: | 2023-11-29 15:32:13
Bundle No: | 9 | Bundle No: | 10
Coil No: | 1 | Coil No: | 1
Coil Weight: | 2118 | Coil Weight: | 2118
No. Leburan: | 1304675-3K4-02718 | No. Leburan: | 1304675-3K4-02718
Area: | Bahan Baku | Area: | Bahan Baku
Dies Number: | 0 | Dies Number: | 0
Diameter Ujung: | 0 | Diameter Ujung: | 0
Diameter Tengah: | 0 | Diameter Tengah: | 0
Diameter Ekor: | 0 | Diameter Ekor: | 0
Kelurusan Aktual: | 0 | Kelurusan Aktual: | 0
Panjang Aktual: | 0 | Panjang Aktual: | 0
Berat FG: | 0 | Berat FG: | 0
QTY (Pcs): | 0 | QTY (Pcs): | 0
Judgement: | WASTE | Judgement: | WASTE
Visual: |  | Visual:
Created By: | Kriemhilde Alina | Created By: | Kriemhilde Alina
Created At: | 2023-11-29 15:32:42 | Created At: | 2023-11-29 15:32:56
Edited By: |  | Edited By:
Edited At: |  | Edited At: | 2023-11-29 15:32:56

## Downtime Record
No. | Start | End | Duration | Reason | Remarks
1 | 2023-11-29 13:43:12 | 2023-11-29 13:44:58 | 1 min 46 sec | management ¦ System Error
2 | 2023-11-29 14:09:16 | 2023-11-29 14:16:17 | 7 min 1 sec | waste ¦ Trouble Cutting ¦ Cutting Tidak Motong