## Workorder Data
WO Number: | WO/2023/03333
Production Plan: | 3274 | Performance: | 96.49 %
Process duration: | 1034 | Availability: | 91.76 %
|  | Quality: | 96.64 %
Total Production: | 3226
Good: | 3121 | OEE: | 85.56 %
Not Good: | 105
Total Downtime: | 12 Hours 14 Mins 7 Secs
Management: | 1 Hours 19 Mins 28 Secs
Waste: | 27 min 54 sec
Created By: | Gertraud Ottomar | Processed By: | Kriemhilde Alina
Created At: | 2023-11-27 14:51:48 | Start Time: | 2023-11-29 15:33:06
Edited By: | Gertraud Ottomar | End Time: | 2023-11-30 08:47:47
Edited At: | 2023-11-30 08:46:11
Supplier: | Schmeler, Schneider and Hane | Customer: | Cloutier S.A.R.L.
Grade: | SS400 | Straightness Std: | 0
Diameter: | 12 | size: | 9.95 X 3210
QTY (Kg): | 6414 | Tolerance: | (+0 , -0.03)
QTY (Coil): | 3 | Reduction Rate: | 31.25
QTY (Bundle): | 16 | Shape: | Round
|  | QTY (Kg): | 500
Remarks: |  | QTY (Pcs): | 255
|  | Chamfer: | No
|  | Color: | TANPA PEWARNAAN
|  | Machine: | MC-002

## Production Report
Bundle No: | 1 | Bundle No: | 2
Coil No: | 2 | Coil No: | 2
Coil Weight: | 2142 | Coil Weight: | 2142
No. Leburan: | 1304675-3K4-02730 | No. Leburan: | 1304675-3K4-02730
Area: | Bahan Baku | Area: | Bahan Baku
Dies Number: | C-9.950(010)-13-TF | Dies Number: | C-9.950(010)-13-TF
Diameter Ujung: | 9.927 | Diameter Ujung: | 9.927
Diameter Tengah: | 9.93 | Diameter Tengah: | 9.93
Diameter Ekor: | 9.926 | Diameter Ekor: | 9.926
Kelurusan Aktual: | 0 | Kelurusan Aktual: | 0
Panjang Aktual: | 3230 | Panjang Aktual: | 3230
Berat FG: | 500 | Berat FG: | 500
QTY (Pcs): | 255 | QTY (Pcs): | 255
Judgement: | GOOD | Judgement: | GOOD
Visual: | OK | Visual: | OK
Created By: | Kristiane Constanze | Created By: | Kristiane Constanze
Created At: | 2023-11-29 16:43:35 | Created At: | 2023-11-29 17:15:43
Edited By: | Rochus Margareta | Edited By: | Rochus Margareta
Edited At: | 2023-11-30 13:53:35 | Edited At: | 2023-11-30 13:54:00
Bundle No: | 3 | Bundle No: | 4
Coil No: | 2 | Coil No: | 2
Coil Weight: | 2142 | Coil Weight: | 2142
No. Leburan: | 1304675-3K4-02730 | No. Leburan: | 1304675-3K4-02730
Area: | Bahan Baku | Area: | Bahan Baku
Dies Number: | C-9.950(010)-13-TF | Dies Number: | C-9.950(010)-15-TF
Diameter Ujung: | 9.925 | Diameter Ujung: | 9.927
Diameter Tengah: | 9.93 | Diameter Tengah: | 9.93
Diameter Ekor: | 9.926 | Diameter Ekor: | 9.926
Kelurusan Aktual: | 0 | Kelurusan Aktual: | 0
Panjang Aktual: | 3230 | Panjang Aktual: | 3230
Berat FG: | 500 | Berat FG: | 500
QTY (Pcs): | 255 | QTY (Pcs): | 255
Judgement: | GOOD | Judgement: | GOOD
Visual: | OK | Visual: | OK
Created By: | Kristiane Constanze | Created By: | Kristiane Constanze
Created At: | 2023-11-29 17:31:26 | Created At: | 2023-11-29 19:20:06
Edited By: | Rochus Margareta | Edited By:
Edited At: | 2023-11-30 13:54:10 | Edited At: | 2023-11-29 19:20:06
Bundle No: | 5 | Bundle No: | 6
Coil No: | 1 | Coil No: | 1
Coil Weight: | 2126 | Coil Weight: | 2126
No. Leburan: | 1304675-3K4-02725 | No. Leburan: | 1304675-3K4-02725
Area: | Bahan Baku | Area: | Bahan Baku
Dies Number: | C-9.950(010)-13-TF | Dies Number: | C-9.950(010)-13-TF
Diameter Ujung: | 9.925 | Diameter Ujung: | 9.927
Diameter Tengah: | 9.931 | Diameter Tengah: | 9.93
Diameter Ekor: | 9.926 | Diameter Ekor: | 9.926
Kelurusan Aktual: | 0 | Kelurusan Aktual: | 0
Panjang Aktual: | 3230 | Panjang Aktual: | 3230
Berat FG: | 500 | Berat FG: | 500
QTY (Pcs): | 255 | QTY (Pcs): | 255
Judgement: | GOOD | Judgement: | GOOD
Visual: | OK | Visual: | OK
Created By: | Kristiane Constanze | Created By: | Kristiane Constanze
Created At: | 2023-11-29 19:33:29 | Created At: | 2023-11-29 20:20:10
Edited By: | Rochus Margareta | Edited By: | Rochus Margareta
Edited At: | 2023-11-30 13:54:32 | Edited At: | 2023-11-30 13:54:54
Bundle No: | 7 | Bundle No: | 8
Coil No: | 1 | Coil No: | 1
Coil Weight: | 2126 | Coil Weight: | 2126
No. Leburan: | 1304675-3K4-02725 | No. Leburan: | 1304675-3K4-02725
Area: | Bahan Baku | Area: | Bahan Baku
Dies Number: | C-9.950(010)-13-TF | Dies Number: | C-9.950(010)-13-TF
Diameter Ujung: | 9.927 | Diameter Ujung: | 9.925
Diameter Tengah: | 9.93 | Diameter Tengah: | 9.931
Diameter Ekor: | 9.926 | Diameter Ekor: | 9.924
Kelurusan Aktual: | 0 | Kelurusan Aktual: | 0
Panjang Aktual: | 3225 | Panjang Aktual: | 3231
Berat FG: | 500 | Berat FG: | 500
QTY (Pcs): | 255 | QTY (Pcs): | 255
Judgement: | GOOD | Judgement: | GOOD
Visual: | OK | Visual: | OK
Created By: | Kristiane Constanze | Created By: | Kristiane Constanze
Created At: | 2023-11-29 20:25:19 | Created At: | 2023-11-29 20:43:49
Edited By: | Rochus Margareta | Edited By: | Rochus Margareta
Edited At: | 2023-11-30 13:55:28 | Edited At: | 2023-11-30 13:56:14
Bundle No: | 9 | Bundle No: | 10
Coil No: | 3 | Coil No: | 3
Coil Weight: | 2146 | Coil Weight: | 2146
No. Leburan: | 1304675-3K4-02723 | No. Leburan: | 1304675-3K4-02723
Area: | Bahan Baku | Area: | Bahan Baku
Dies Number: | C-9.950(010)-15-TF | Dies Number: | C-9.950(010)-15-TF
Diameter Ujung: | 9.925 | Diameter Ujung: | 9.927
Diameter Tengah: | 9.931 | Diameter Tengah: | 9.93
Diameter Ekor: | 9.924 | Diameter Ekor: | 9.925
Kelurusan Aktual: | 0 | Kelurusan Aktual: | 0
Panjang Aktual: | 3232 | Panjang Aktual: | 3225
Berat FG: | 500 | Berat FG: | 499
QTY (Pcs): | 255 | QTY (Pcs): | 255
Judgement: | GOOD | Judgement: | GOOD
Visual: | OK | Visual: | OK
Created By: | Kristiane Constanze | Created By: | Kriemhilde Alina
Created At: | 2023-11-29 21:22:45 | Created At: | 2023-11-30 07:41:34
Edited By: |  | Edited By:
Edited At: |  | Edited At: | 2023-11-30 07:41:34
Bundle No: | 11 | Bundle No: | 12
Coil No: | 3 | Coil No: | 3
Coil Weight: | 2146 | Coil Weight: | 2146
No. Leburan: | 1304675-3K4-02723 | No. Leburan: | 1304675-3K4-02723
Area: | Bahan Baku | Area: | Bahan Baku
Dies Number: | C-9.950(010)-15-TF | Dies Number: | C-9.950(010)-15-TF
Diameter Ujung: | 9.926 | Diameter Ujung: | 9.928
Diameter Tengah: | 9.931 | Diameter Tengah: | 9.932
Diameter Ekor: | 9.928 | Diameter Ekor: | 9.927
Kelurusan Aktual: | 0 | Kelurusan Aktual: | 0
Panjang Aktual: | 3225 | Panjang Aktual: | 3225
Berat FG: | 500 | Berat FG: | 620
QTY (Pcs): | 255 | QTY (Pcs): | 316
Judgement: | GOOD | Judgement: | GOOD
Visual: | OK | Visual: | OK
Created By: | Kriemhilde Alina | Created By: | Kriemhilde Alina
Created At: | 2023-11-30 08:03:42 | Created At: | 2023-11-30 08:45:00
Edited By: |  | Edited By:
Edited At: |  | Edited At: | 2023-11-30 08:45:00
Bundle No: | 13 | Bundle No: | 14
Coil No: | 3 | Coil No: | 3
Coil Weight: | 2146 | Coil Weight: | 2146
No. Leburan: | 1304675-3K4-02723 | No. Leburan: | 1304675-3K4-02723
Area: | Bahan Baku | Area: | Bahan Baku
Dies Number: | C-9.950(010)-15-TF | Dies Number: | 0
Diameter Ujung: | 9.927 | Diameter Ujung: | 0
Diameter Tengah: | 9.931 | Diameter Tengah: | 0
Diameter Ekor: | 9.928 | Diameter Ekor: | 0
Kelurusan Aktual: | 0 | Kelurusan Aktual: | 0
Panjang Aktual: | 3220 | Panjang Aktual: | 0
Berat FG: | 207 | Berat FG: | 0
QTY (Pcs): | 105 | QTY (Pcs): | 0
Judgement: | NOT GOOD | Judgement: | WASTE
Visual: | PO | Visual:
Created By: | Kriemhilde Alina | Created By: | Kriemhilde Alina
Created At: | 2023-11-30 08:46:11 | Created At: | 2023-11-30 08:46:41
Edited By: |  | Edited By:
Edited At: |  | Edited At: | 2023-11-30 08:46:41
Bundle No: | 15 | Bundle No: | 16
Coil No: | 2 | Coil No: | 2
Coil Weight: | 2142 | Coil Weight: | 2142
No. Leburan: | 1304675-3K4-02730 | No. Leburan: | 1304675-3K4-02730
Area: | Bahan Baku | Area: | Bahan Baku
Dies Number: | 0 | Dies Number: | 0
Diameter Ujung: | 0 | Diameter Ujung: | 0
Diameter Tengah: | 0 | Diameter Tengah: | 0
Diameter Ekor: | 0 | Diameter Ekor: | 0
Kelurusan Aktual: | 0 | Kelurusan Aktual: | 0
Panjang Aktual: | 0 | Panjang Aktual: | 0
Berat FG: | 0 | Berat FG: | 0
QTY (Pcs): | 0 | QTY (Pcs): | 0
Judgement: | WASTE | Judgement: | WASTE
Visual: |  | Visual:
Created By: | Kriemhilde Alina | Created By: | Kriemhilde Alina
Created At: | 2023-11-30 08:46:52 | Created At: | 2023-11-30 08:47:13
Edited By: |  | Edited By:
Edited At: |  | Edited At: | 2023-11-30 08:47:13

## Downtime Record
No. | Start | End | Duration | Reason | Remarks
1 | 2023-11-29 15:33:06 | 2023-11-29 15:35:50 | 2 min 44 sec | management ¦ Setting Awal
2 | 2023-11-29 15:37:20 | 2023-11-29 15:39:55 | 2 min 35 sec | management ¦ Setting Awal
3 | 2023-11-29 15:40:15 | 2023-11-29 15:40:35 | 20 sec | management ¦ Setting Awal
4 | 2023-11-29 15:40:45 | 2023-11-29 15:46:21 | 5 min 36 sec | management ¦ Setting Awal
5 | 2023-11-29 15:46:41 | 2023-11-29 15:54:17 | 7 min 36 sec | management ¦ Setting Awal
6 | 2023-11-29 15:54:32 | 2023-11-29 15:54:52 | 20 sec | management ¦ Setting Awal
7 | 2023-11-29 15:56:17 | 2023-11-29 15:57:32 | 1 min 15 sec | management ¦ Setting Awal
8 | 2023-11-29 15:58:37 | 2023-11-29 15:58:57 | 20 sec | management ¦ Setting Awal
9 | 2023-11-29 16:00:02 | 2023-11-29 16:25:15 | 25 min 13 sec | management ¦ System Error
10 | 2023-11-29 16:58:18 | 2023-11-29 16:58:24 | 6 sec | management ¦ System Error
11 | 2023-11-29 16:58:39 | 2023-11-29 17:01:24 | 2 min 45 sec | management ¦ System Error
12 | 2023-11-29 17:01:34 | 2023-11-29 17:01:44 | 10 sec | management ¦ System Error
13 | 2023-11-29 17:51:54 | 2023-11-29 17:57:50 | 5 min 56 sec | management ¦ Pointing / Roll / Bubut/Sambung Coil
14 | 2023-11-29 17:58:05 | 2023-11-29 17:58:15 | 10 sec | management ¦ Pointing / Roll / Bubut/Sambung Coil
15 | 2023-11-29 17:58:45 | 2023-11-29 17:59:45 | 1 min 0 sec | management ¦ Pointing / Roll / Bubut/Sambung Coil
16 | 2023-11-29 17:59:55 | 2023-11-29 18:00:02 | 7 sec | off ¦ Istirahat
17 | 2023-11-29 18:00:02 | 2023-11-29 18:00:10 | 8 sec | off ¦ Istirahat
18 | 2023-11-29 18:00:50 | 2023-11-29 19:00:02 | 59 min 12 sec | off ¦ Istirahat
19 | 2023-11-29 19:00:02 | 2023-11-29 19:02:01 | 1 min 59 sec | off ¦ Istirahat
20 | 2023-11-29 19:02:56 | 2023-11-29 19:03:11 | 15 sec | waste ¦ Trouble Cutting ¦ Material Nabrak
21 | 2023-11-29 19:03:21 | 2023-11-29 19:07:27 | 4 min 6 sec | waste ¦ Trouble Cutting ¦ Material Nabrak
22 | 2023-11-29 19:07:32 | 2023-11-29 19:08:02 | 30 sec | waste ¦ Trouble Cutting ¦ Material Nabrak
23 | 2023-11-29 20:45:07 | 2023-11-29 20:51:18 | 6 min 11 sec | management ¦ Pointing / Roll / Bubut/Sambung Coil
24 | 2023-11-29 20:51:33 | 2023-11-29 20:51:43 | 10 sec | management ¦ Pointing / Roll / Bubut/Sambung Coil
25 | 2023-11-29 20:51:48 | 2023-11-29 20:51:53 | 5 sec | management ¦ Pointing / Roll / Bubut/Sambung Coil
26 | 2023-11-29 20:52:18 | 2023-11-29 20:52:23 | 5 sec | management ¦ Pointing / Roll / Bubut/Sambung Coil
27 | 2023-11-29 20:53:23 | 2023-11-29 20:56:59 | 3 min 36 sec | management ¦ Pointing / Roll / Bubut/Sambung Coil
28 | 2023-11-29 20:57:14 | 2023-11-29 20:57:44 | 30 sec | management ¦ Pointing / Roll / Bubut/Sambung Coil
29 | 2023-11-29 21:34:42 | 2023-11-30 00:00:02 | 145 min 20 sec | off ¦ Off Production
30 | 2023-11-30 00:00:02 | 2023-11-30 07:00:01 | 419 min 59 sec | off ¦ Off Production
31 | 2023-11-30 07:00:01 | 2023-11-30 07:11:05 | 11 min 4 sec | management ¦ Briefing | briefing senam 3 menit cek mesin 4 menit cek shot blast 4 menit
32 | 2023-11-30 07:11:40 | 2023-11-30 07:14:45 | 3 min 5 sec | waste ¦ Trouble Cutting ¦ Cutting Tidak Motong
33 | 2023-11-30 07:14:50 | 2023-11-30 07:15:00 | 10 sec | management ¦ System Error
34 | 2023-11-30 07:16:30 | 2023-11-30 07:16:40 | 10 sec | management ¦ System Error
35 | 2023-11-30 07:18:46 | 2023-11-30 07:28:17 | 9 min 31 sec | waste ¦ Trouble Drawing ¦ Gosok Slide/Jaw
36 | 2023-11-30 07:28:47 | 2023-11-30 07:29:07 | 20 sec | management ¦ System Error
37 | 2023-11-30 07:58:50 | 2023-11-30 08:01:15 | 2 min 25 sec | waste ¦ Trouble Cutting ¦ Cutting Tidak Motong
38 | 2023-11-30 08:01:30 | 2023-11-30 08:03:16 | 1 min 46 sec | waste ¦ Trouble Cutting ¦ Cutting Tidak Motong
39 | 2023-11-30 08:03:25 | 2023-11-30 08:03:36 | 11 sec | management ¦ System Error
40 | 2023-11-30 08:04:11 | 2023-11-30 08:04:21 | 10 sec | management ¦ System Error
41 | 2023-11-30 08:04:51 | 2023-11-30 08:04:56 | 5 sec | management ¦ System Error
42 | 2023-11-30 08:07:01 | 2023-11-30 08:10:01 | 3 min 0 sec | waste ¦ Trouble Cutting ¦ Cutting Tidak Motong
43 | 2023-11-30 08:12:41 | 2023-11-30 08:15:57 | 3 min 16 sec | waste ¦ Trouble Cutting ¦ Cutting Tidak Motong
44 | 2023-11-30 08:16:12 | 2023-11-30 08:16:47 | 35 sec | management ¦ System Error