## Workorder Data
WO Number: | WO/2023/03353
Production Plan: | 5197 | Performance: | 109.58 %
Process duration: | 1532 | Availability: | 93.51 %
|  | Quality: | 97.29 %
Total Production: | 5160
Good: | 5024 | OEE: | 99.7 %
Not Good: | 136
Total Downtime: | 14 Hours 1 Mins 3 Secs
Management: | 3 Hours 39 Mins 16 Secs
Waste: | 48 min 40 sec
Created By: | Gertraud Ottomar | Processed By: | Kriemhilde Alina
Created At: | 2023-11-29 10:02:08 | Start Time: | 2023-11-30 15:15:03
Edited By: | Gertraud Ottomar | End Time: | 2023-12-01 16:48:01
Edited At: | 2023-12-01 16:47:23
Supplier: | Schmeler, Schneider and Hane | Customer: | Bolduc Savard SARL
Grade: | SS400 | Straightness Std: | 0
Diameter: | 12 | size: | 9.95 X 6000
QTY (Kg): | 19032 | Tolerance: | (+0 , -0.03)
QTY (Coil): | 9 | Reduction Rate: | 31.25
QTY (Bundle): | 41 | Shape: | Round
|  | QTY (Kg): | 500
Remarks: |  | QTY (Pcs): | 137
|  | Chamfer: | No
|  | Color: | TANPA PEWARNAAN
|  | Machine: | MC-002

## Production Report
Bundle No: | 1 | Bundle No: | 2
Coil No: | 4 | Coil No: | 4
Coil Weight: | 2116 | Coil Weight: | 2116
No. Leburan: | 2303917-3K4-02711 | No. Leburan: | 2303917-3K4-02711
Area: | Bahan Baku | Area: | Bahan Baku
Dies Number: | C-9.950(010)-15-TF | Dies Number: | C-9.950(010)-15-TF
Diameter Ujung: | 9.93 | Diameter Ujung: | 9.927
Diameter Tengah: | 9.937 | Diameter Tengah: | 9.937
Diameter Ekor: | 9.931 | Diameter Ekor: | 9.926
Kelurusan Aktual: | 0 | Kelurusan Aktual: | 0
Panjang Aktual: | 6020 | Panjang Aktual: | 6020
Berat FG: | 502 | Berat FG: | 502
QTY (Pcs): | 137 | QTY (Pcs): | 137
Judgement: | GOOD | Judgement: | GOOD
Visual: | OK | Visual: | OK
Created By: | Kriemhilde Alina | Created By: | Kristiane Constanze
Created At: | 2023-11-30 16:12:11 | Created At: | 2023-11-30 16:33:08
Edited By: |  | Edited By:
Edited At: |  | Edited At: | 2023-11-30 16:33:08
Bundle No: | 3 | Bundle No: | 4
Coil No: | 4 | Coil No: | 4
Coil Weight: | 2116 | Coil Weight: | 2116
No. Leburan: | 2303917-3K4-02711 | No. Leburan: | 2303917-3K4-02711
Area: | Bahan Baku | Area: | Bahan Baku
Dies Number: | C-9.950(010)-15-TF | Dies Number: | C-9.950(010)-15-TF
Diameter Ujung: | 9.927 | Diameter Ujung: | 9.927
Diameter Tengah: | 9.937 | Diameter Tengah: | 9.937
Diameter Ekor: | 9.927 | Diameter Ekor: | 9.925
Kelurusan Aktual: | 0 | Kelurusan Aktual: | 0
Panjang Aktual: | 6020 | Panjang Aktual: | 6020
Berat FG: | 502 | Berat FG: | 502
QTY (Pcs): | 137 | QTY (Pcs): | 137
Judgement: | GOOD | Judgement: | GOOD
Visual: | OK | Visual: | OK
Created By: | Kristiane Constanze | Created By: | Kristiane Constanze
Created At: | 2023-11-30 16:53:35 | Created At: | 2023-11-30 17:23:07
Edited By: |  | Edited By:
Edited At: |  | Edited At: | 2023-11-30 17:23:07
Bundle No: | 5 | Bundle No: | 6
Coil No: | 6 | Coil No: | 6
Coil Weight: | 2098 | Coil Weight: | 2098
No. Leburan: | 20070390-3K4-12443 | No. Leburan: | 20070390-3K4-12443
Area: | Bahan Baku | Area: | Bahan Baku
Dies Number: | C-9.950(010)-15-TF | Dies Number: | C-9.950(010)-15-TF
Diameter Ujung: | 9.927 | Diameter Ujung: | 9.925
Diameter Tengah: | 9.937 | Diameter Tengah: | 9.939
Diameter Ekor: | 9.927 | Diameter Ekor: | 9.927
Kelurusan Aktual: | 0 | Kelurusan Aktual: | 0
Panjang Aktual: | 6020 | Panjang Aktual: | 6020
Berat FG: | 502 | Berat FG: | 502
QTY (Pcs): | 137 | QTY (Pcs): | 137
Judgement: | GOOD | Judgement: | GOOD
Visual: | OK | Visual: | OK
Created By: | Kristiane Constanze | Created By: | Kristiane Constanze
Created At: | 2023-11-30 17:43:53 | Created At: | 2023-11-30 19:10:03
Edited By: |  | Edited By:
Edited At: |  | Edited At: | 2023-11-30 19:10:03
Bundle No: | 7 | Bundle No: | 8
Coil No: | 6 | Coil No: | 6
Coil Weight: | 2098 | Coil Weight: | 2098
No. Leburan: | 20070390-3K4-12443 | No. Leburan: | 20070390-3K4-12443
Area: | Bahan Baku | Area: | Bahan Baku
Dies Number: | C-9.950(010)-15-TF | Dies Number: | C-9.950(010)-15-TF
Diameter Ujung: | 9.927 | Diameter Ujung: | 9.927
Diameter Tengah: | 9.937 | Diameter Tengah: | 9.937
Diameter Ekor: | 9.925 | Diameter Ekor: | 9.927
Kelurusan Aktual: | 0 | Kelurusan Aktual: | 0
Panjang Aktual: | 6023 | Panjang Aktual: | 6020
Berat FG: | 502 | Berat FG: | 502
QTY (Pcs): | 137 | QTY (Pcs): | 137
Judgement: | GOOD | Judgement: | GOOD
Visual: | OK | Visual: | OK
Created By: | Kristiane Constanze | Created By: | Kristiane Constanze
Created At: | 2023-11-30 19:37:17 | Created At: | 2023-11-30 20:13:58
Edited By: |  | Edited By:
Edited At: |  | Edited At: | 2023-11-30 20:13:58
Bundle No: | 9 | Bundle No: | 10
Coil No: | 8 | Coil No: | 8
Coil Weight: | 2086 | Coil Weight: | 2086
No. Leburan: | 20070390-3K4-12436 | No. Leburan: | 20070390-3K4-12436
Area: | Bahan Baku | Area: | Bahan Baku
Dies Number: | C-9.950(010)-15-TF | Dies Number: | C-9.950(010)-15-TF
Diameter Ujung: | 9.928 | Diameter Ujung: | 9.927
Diameter Tengah: | 9.938 | Diameter Tengah: | 9.937
Diameter Ekor: | 9.93 | Diameter Ekor: | 9.926
Kelurusan Aktual: | 0 | Kelurusan Aktual: | 0
Panjang Aktual: | 6020 | Panjang Aktual: | 6025
Berat FG: | 502 | Berat FG: | 503
QTY (Pcs): | 137 | QTY (Pcs): | 137
Judgement: | GOOD | Judgement: | GOOD
Visual: | OK | Visual: | OK
Created By: | Kristiane Constanze | Created By: | Kristiane Constanze
Created At: | 2023-11-30 20:35:21 | Created At: | 2023-11-30 20:57:22
Edited By: |  | Edited By:
Edited At: |  | Edited At: | 2023-11-30 20:57:22
Bundle No: | 11 | Bundle No: | 12
Coil No: | 8 | Coil No: | 8
Coil Weight: | 2086 | Coil Weight: | 2086
No. Leburan: | 20070390-3K4-12436 | No. Leburan: | 20070390-3K4-12436
Area: | Bahan Baku | Area: | Bahan Baku
Dies Number: | C-9.950(010)-15-TF | Dies Number: | C-9.950(010)-15-TF
Diameter Ujung: | 9.927 | Diameter Ujung: | 9.93
Diameter Tengah: | 9.937 | Diameter Tengah: | 9.938
Diameter Ekor: | 9.926 | Diameter Ekor: | 9.931
Kelurusan Aktual: | 0 | Kelurusan Aktual: | 0
Panjang Aktual: | 6025 | Panjang Aktual: | 6025
Berat FG: | 503 | Berat FG: | 503
QTY (Pcs): | 137 | QTY (Pcs): | 137
Judgement: | GOOD | Judgement: | GOOD
Visual: | OK | Visual: | OK
Created By: | Kristiane Constanze | Created By: | Kristiane Constanze
Created At: | 2023-11-30 21:21:03 | Created At: | 2023-11-30 21:51:01
Edited By: |  | Edited By:
Edited At: |  | Edited At: | 2023-11-30 21:51:01
Bundle No: | 13 | Bundle No: | 14
Coil No: | 9 | Coil No: | 9
Coil Weight: | 2100 | Coil Weight: | 2100
No. Leburan: | 20070403-3K4-12495 | No. Leburan: | 20070403-3K4-12495
Area: | Bahan Baku | Area: | Bahan Baku
Dies Number: | C-9.950(010)-15-TF | Dies Number: | C-9.950(010)-15-TF
Diameter Ujung: | 9.928 | Diameter Ujung: | 9.927
Diameter Tengah: | 9.937 | Diameter Tengah: | 9.938
Diameter Ekor: | 9.927 | Diameter Ekor: | 9.927
Kelurusan Aktual: | 0 | Kelurusan Aktual: | 0
Panjang Aktual: | 6020 | Panjang Aktual: | 6020
Berat FG: | 503 | Berat FG: | 500
QTY (Pcs): | 137 | QTY (Pcs): | 137
Judgement: | GOOD | Judgement: | GOOD
Visual: | OK | Visual: | OK
Created By: | Kristiane Constanze | Created By: | Kristiane Constanze
Created At: | 2023-11-30 22:13:21 | Created At: | 2023-11-30 22:32:14
Edited By: |  | Edited By:
Edited At: |  | Edited At: | 2023-11-30 22:32:14
Bundle No: | 15 | Bundle No: | 16
Coil No: | 9 | Coil No: | 9
Coil Weight: | 2100 | Coil Weight: | 2100
No. Leburan: | 20070403-3K4-12495 | No. Leburan: | 20070403-3K4-12495
Area: | Bahan Baku | Area: | Bahan Baku
Dies Number: | C-9.950(010)-15-TF | Dies Number: | C-9.950(010)-15-TF
Diameter Ujung: | 9.934 | Diameter Ujung: | 9.928
Diameter Tengah: | 9.94 | Diameter Tengah: | 9.938
Diameter Ekor: | 9.934 | Diameter Ekor: | 9.927
Kelurusan Aktual: | 0 | Kelurusan Aktual: | 0
Panjang Aktual: | 6025 | Panjang Aktual: | 6025
Berat FG: | 503 | Berat FG: | 503
QTY (Pcs): | 137 | QTY (Pcs): | 137
Judgement: | GOOD | Judgement: | GOOD
Visual: | OK | Visual: | OK
Created By: | Kristiane Constanze | Created By: | Kristiane Constanze
Created At: | 2023-11-30 22:54:33 | Created At: | 2023-11-30 23:24:37
Edited By: |  | Edited By:
Edited At: |  | Edited At: | 2023-11-30 23:24:37
Bundle No: | 17 | Bundle No: | 18
Coil No: | 2 | Coil No: | 2
Coil Weight: | 2110 | Coil Weight: | 2110
No. Leburan: | 2303917-3K4-02703 | No. Leburan: | 2303917-3K4-02703
Area: | Bahan Baku | Area: | Bahan Baku
Dies Number: | C-9.950(010)-15-TF | Dies Number: | C-9.950(010)-15-TF
Diameter Ujung: | 9.93 | Diameter Ujung: | 9.931
Diameter Tengah: | 9.934 | Diameter Tengah: | 9.935
Diameter Ekor: | 9.929 | Diameter Ekor: | 9.929
Kelurusan Aktual: | 0 | Kelurusan Aktual: | 0
Panjang Aktual: | 6025 | Panjang Aktual: | 6020
Berat FG: | 500 | Berat FG: | 500
QTY (Pcs): | 137 | QTY (Pcs): | 137
Judgement: | GOOD | Judgement: | GOOD
Visual: | OK | Visual: | OK
Created By: | Kriemhilde Alina | Created By: | Kriemhilde Alina
Created At: | 2023-12-01 07:45:32 | Created At: | 2023-12-01 08:06:56
Edited By: |  | Edited By:
Edited At: |  | Edited At: | 2023-12-01 08:06:56
Bundle No: | 19 | Bundle No: | 20
Coil No: | 2 | Coil No: | 2
Coil Weight: | 2110 | Coil Weight: | 2110
No. Leburan: | 2303917-3K4-02703 | No. Leburan: | 2303917-3K4-02703
Area: | Bahan Baku | Area: | Bahan Baku
Dies Number: | C-9.950(010)-15-TF | Dies Number: | C-9.950(010)-15-TF
Diameter Ujung: | 9.928 | Diameter Ujung: | 9.93
Diameter Tengah: | 9.933 | Diameter Tengah: | 9.934
Diameter Ekor: | 9.93 | Diameter Ekor: | 9.929
Kelurusan Aktual: | 0 | Kelurusan Aktual: | 0
Panjang Aktual: | 6020 | Panjang Aktual: | 6020
Berat FG: | 500 | Berat FG: | 500
QTY (Pcs): | 137 | QTY (Pcs): | 137
Judgement: | GOOD | Judgement: | GOOD
Visual: | OK | Visual: | OK
Created By: | Kriemhilde Alina | Created By: | Kriemhilde Alina
Created At: | 2023-12-01 08:25:01 | Created At: | 2023-12-01 08:45:04
Edited By: |  | Edited By:
Edited At: |  | Edited At: | 2023-12-01 08:45:04
Bundle No: | 21 | Bundle No: | 22
Coil No: | 7 | Coil No: | 7
Coil Weight: | 2086 | Coil Weight: | 2086
No. Leburan: | 20070390-3K4-12448 | No. Leburan: | 20070390-3K4-12448
Area: | Bahan Baku | Area: | Bahan Baku
Dies Number: | C-9.950(010)-15-TF | Dies Number: | C-9.950(010)-15-TF
Diameter Ujung: | 9.928 | Diameter Ujung: | 9.929
Diameter Tengah: | 9.933 | Diameter Tengah: | 9.935
Diameter Ekor: | 9.93 | Diameter Ekor: | 9.928
Kelurusan Aktual: | 0 | Kelurusan Aktual: | 0
Panjang Aktual: | 6020 | Panjang Aktual: | 6020
Berat FG: | 500 | Berat FG: | 500
QTY (Pcs): | 137 | QTY (Pcs): | 137
Judgement: | GOOD | Judgement: | GOOD
Visual: | OK | Visual: | OK
Created By: | Kriemhilde Alina | Created By: | Kriemhilde Alina
Created At: | 2023-12-01 09:12:55 | Created At: | 2023-12-01 09:31:45
Edited By: |  | Edited By:
Edited At: |  | Edited At: | 2023-12-01 09:31:45
Bundle No: | 23 | Bundle No: | 24
Coil No: | 7 | Coil No: | 7
Coil Weight: | 2086 | Coil Weight: | 2086
No. Leburan: | 20070390-3K4-12448 | No. Leburan: | 20070390-3K4-12448
Area: | Bahan Baku | Area: | Bahan Baku
Dies Number: | C-9.950(010)-15-TF | Dies Number: | C-9.950(010)-15-TF
Diameter Ujung: | 9.93 | Diameter Ujung: | 9.927
Diameter Tengah: | 9.934 | Diameter Tengah: | 9.935
Diameter Ekor: | 9.929 | Diameter Ekor: | 9.928
Kelurusan Aktual: | 0 | Kelurusan Aktual: | 0
Panjang Aktual: | 6020 | Panjang Aktual: | 6020
Berat FG: | 500 | Berat FG: | 500
QTY (Pcs): | 137 | QTY (Pcs): | 137
Judgement: | GOOD | Judgement: | GOOD
Visual: | OK | Visual: | OK
Created By: | Kriemhilde Alina | Created By: | Kriemhilde Alina
Created At: | 2023-12-01 09:52:54 | Created At: | 2023-12-01 10:11:22
Edited By: |  | Edited By:
Edited At: |  | Edited At: | 2023-12-01 10:11:22
Bundle No: | 25 | Bundle No: | 26
Coil No: | 3 | Coil No: | 3
Coil Weight: | 2138 | Coil Weight: | 2138
No. Leburan: | 2303917-3K4-02713 | No. Leburan: | 2303917-3K4-02713
Area: | Bahan Baku | Area: | Bahan Baku
Dies Number: | C-9.950(010)-15-TF | Dies Number: | C-9.950(010)-15-TF
Diameter Ujung: | 9.927 | Diameter Ujung: | 9.927
Diameter Tengah: | 9.933 | Diameter Tengah: | 9.934
Diameter Ekor: | 9.926 | Diameter Ekor: | 9.928
Kelurusan Aktual: | 0 | Kelurusan Aktual: | 0
Panjang Aktual: | 6025 | Panjang Aktual: | 6025
Berat FG: | 500 | Berat FG: | 500
QTY (Pcs): | 137 | QTY (Pcs): | 137
Judgement: | GOOD | Judgement: | GOOD
Visual: | OK | Visual: | OK
Created By: | Kriemhilde Alina | Created By: | Kriemhilde Alina
Created At: | 2023-12-01 10:36:27 | Created At: | 2023-12-01 10:57:02
Edited By: |  | Edited By:
Edited At: |  | Edited At: | 2023-12-01 10:57:02
Bundle No: | 27 | Bundle No: | 28
Coil No: | 3 | Coil No: | 7
Coil Weight: | 2138 | Coil Weight: | 2086
No. Leburan: | 2303917-3K4-02713 | No. Leburan: | 20070390-3K4-12448
Area: | Bahan Baku | Area: | Bahan Baku
Dies Number: | C-9.950(010)-15-TF | Dies Number: | C-9.950(010)-15-TF
Diameter Ujung: | 9.927 | Diameter Ujung: | 9.928
Diameter Tengah: | 9.933 | Diameter Tengah: | 9.933
Diameter Ekor: | 9.928 | Diameter Ekor: | 9.929
Kelurusan Aktual: | 0 | Kelurusan Aktual: | 0
Panjang Aktual: | 6025 | Panjang Aktual: | 6020
Berat FG: | 500 | Berat FG: | 500
QTY (Pcs): | 137 | QTY (Pcs): | 137
Judgement: | GOOD | Judgement: | GOOD
Visual: | OK | Visual: | OK
Created By: | Kriemhilde Alina | Created By: | Kriemhilde Alina
Created At: | 2023-12-01 11:16:55 | Created At: | 2023-12-01 13:14:35
Edited By: |  | Edited By:
Edited At: |  | Edited At: | 2023-12-01 13:14:35
Bundle No: | 29 | Bundle No: | 30
Coil No: | 5 | Coil No: | 5
Coil Weight: | 2166 | Coil Weight: | 2166
No. Leburan: | 2303917-3K4-02697 | No. Leburan: | 2303917-3K4-02697
Area: | Bahan Baku | Area: | Bahan Baku
Dies Number: | C-9.950(010)-15-TF | Dies Number: | C-9.950(010)-15-TF
Diameter Ujung: | 9.928 | Diameter Ujung: | 9.927
Diameter Tengah: | 9.934 | Diameter Tengah: | 9.932
Diameter Ekor: | 9.927 | Diameter Ekor: | 9.928
Kelurusan Aktual: | 0 | Kelurusan Aktual: | 0
Panjang Aktual: | 6020 | Panjang Aktual: | 6025
Berat FG: | 500 | Berat FG: | 500
QTY (Pcs): | 137 | QTY (Pcs): | 137
Judgement: | GOOD | Judgement: | GOOD
Visual: | OK | Visual: | OK
Created By: | Kriemhilde Alina | Created By: | Kriemhilde Alina
Created At: | 2023-12-01 13:34:51 | Created At: | 2023-12-01 13:58:00
Edited By: |  | Edited By:
Edited At: |  | Edited At: | 2023-12-01 13:58:00
Bundle No: | 31 | Bundle No: | 32
Coil No: | 5 | Coil No: | 5
Coil Weight: | 2166 | Coil Weight: | 2166
No. Leburan: | 2303917-3K4-02697 | No. Leburan: | 2303917-3K4-02697
Area: | Bahan Baku | Area: | Bahan Baku
Dies Number: | C-9.950(010)-15-TF | Dies Number: | C-9.950(010)-15-TF
Diameter Ujung: | 9.927 | Diameter Ujung: | 9.927
Diameter Tengah: | 9.933 | Diameter Tengah: | 9.933
Diameter Ekor: | 9.927 | Diameter Ekor: | 9.927
Kelurusan Aktual: | 0 | Kelurusan Aktual: | 0
Panjang Aktual: | 6020 | Panjang Aktual: | 6020
Berat FG: | 500 | Berat FG: | 500
QTY (Pcs): | 137 | QTY (Pcs): | 137
Judgement: | GOOD | Judgement: | GOOD
Visual: | OK | Visual: | OK
Created By: | Kriemhilde Alina | Created By: | Kriemhilde Alina
Created At: | 2023-12-01 14:17:51 | Created At: | 2023-12-01 14:38:15
Edited By: |  | Edited By:
Edited At: |  | Edited At: | 2023-12-01 14:38:15
Bundle No: | 33 | Bundle No: | 34
Coil No: | 1 | Coil No: | 1
Coil Weight: | 2132 | Coil Weight: | 2132
No. Leburan: | 2303917-3K4-02693 | No. Leburan: | 2303917-3K4-02693
Area: | Bahan Baku | Area: | Bahan Baku
Dies Number: | C-9.950(010)-15-TF | Dies Number: | C-9.950(010)-15-TF
Diameter Ujung: | 9.929 | Diameter Ujung: | 9.927
Diameter Tengah: | 9.933 | Diameter Tengah: | 9.933
Diameter Ekor: | 9.928 | Diameter Ekor: | 9.928
Kelurusan Aktual: | 0 | Kelurusan Aktual: | 0
Panjang Aktual: | 6020 | Panjang Aktual: | 6020
Berat FG: | 500 | Berat FG: | 500
QTY (Pcs): | 137 | QTY (Pcs): | 137
Judgement: | GOOD | Judgement: | GOOD
Visual: | OK | Visual: | OK
Created By: | Kriemhilde Alina | Created By: | Kriemhilde Alina
Created At: | 2023-12-01 15:09:52 | Created At: | 2023-12-01 15:24:54
Edited By: |  | Edited By:
Edited At: |  | Edited At: | 2023-12-01 15:24:54
Bundle No: | 35 | Bundle No: | 36
Coil No: | 1 | Coil No: | 1
Coil Weight: | 2132 | Coil Weight: | 2132
No. Leburan: | 2303917-3K4-02693 | No. Leburan: | 2303917-3K4-02693
Area: | Bahan Baku | Area: | Bahan Baku
Dies Number: | C-9.950(010)-15-TF | Dies Number: | C-9.950(010)-15-TF
Diameter Ujung: | 9.927 | Diameter Ujung: | 9.927
Diameter Tengah: | 9.937 | Diameter Tengah: | 9.933
Diameter Ekor: | 9.926 | Diameter Ekor: | 9.927
Kelurusan Aktual: | 0 | Kelurusan Aktual: | 0
Panjang Aktual: | 6020 | Panjang Aktual: | 6020
Berat FG: | 500 | Berat FG: | 500
QTY (Pcs): | 137 | QTY (Pcs): | 137
Judgement: | GOOD | Judgement: | GOOD
Visual: | OK | Visual: | OK
Created By: | Kristiane Constanze | Created By: | Kristiane Constanze
Created At: | 2023-12-01 15:50:44 | Created At: | 2023-12-01 16:16:19
Edited By: |  | Edited By:
Edited At: |  | Edited At: | 2023-12-01 16:16:19
Bundle No: | 37 | Bundle No: | 38
Coil No: | 1 | Coil No: | 1
Coil Weight: | 2132 | Coil Weight: | 2132
No. Leburan: | 2303917-3K4-02693 | No. Leburan: | 2303917-3K4-02693
Area: | Bahan Baku | Area: | Bahan Baku
Dies Number: | C-9.950(010)-15-TF | Dies Number: | C-9.950(010)-15-TF
Diameter Ujung: | 9.929 | Diameter Ujung: | 9.928
Diameter Tengah: | 9.933 | Diameter Tengah: | 9.934
Diameter Ekor: | 9.928 | Diameter Ekor: | 9.927
Kelurusan Aktual: | 0 | Kelurusan Aktual: | 0
Panjang Aktual: | 6020 | Panjang Aktual: | 6020
Berat FG: | 338 | Berat FG: | 498
QTY (Pcs): | 92 | QTY (Pcs): | 136
Judgement: | GOOD | Judgement: | NOT GOOD
Visual: | OK | Visual: | PO
Created By: | Kristiane Constanze | Created By: | Kristiane Constanze
Created At: | 2023-12-01 16:30:01 | Created At: | 2023-12-01 16:31:00
Edited By: |  | Edited By:
Edited At: |  | Edited At: | 2023-12-01 16:31:00
Bundle No: | 39 | Bundle No: | 40
Coil No: | 1 | Coil No: | 2
Coil Weight: | 2132 | Coil Weight: | 2110
No. Leburan: | 2303917-3K4-02693 | No. Leburan: | 2303917-3K4-02703
Area: | Bahan Baku | Area: | Bahan Baku
Dies Number: | 0 | Dies Number: | 0
Diameter Ujung: | 0 | Diameter Ujung: | 0
Diameter Tengah: | 0 | Diameter Tengah: | 0
Diameter Ekor: | 0 | Diameter Ekor: | 0
Kelurusan Aktual: | 0 | Kelurusan Aktual: | 0
Panjang Aktual: | 0 | Panjang Aktual: | 0
Berat FG: | 0 | Berat FG: | 0
QTY (Pcs): | 0 | QTY (Pcs): | 0
Judgement: | WASTE | Judgement: | WASTE
Visual: |  | Visual:
Created By: | Kristiane Constanze | Created By: | Kristiane Constanze
Created At: | 2023-12-01 16:31:40 | Created At: | 2023-12-01 16:31:54
Edited By: |  | Edited By:
Edited At: |  | Edited At: | 2023-12-01 16:31:54
Bundle No: | 41
Coil No: | 1
Coil Weight: | 2132
No. Leburan: | 2303917-3K4-02693
Area: | Bahan Baku
Dies Number: | 0
Diameter Ujung: | 0
Diameter Tengah: | 0
Diameter Ekor: | 0
Kelurusan Aktual: | 0
Panjang Aktual: | 0
Berat FG: | 0
QTY (Pcs): | 0
Judgement: | NOT GOOD
Visual: | RUSTY
Created By: | Kristiane Constanze
Created At: | 2023-12-01 16:32:46
Edited By:
Edited At:

## Downtime Record
No. | Start | End | Duration | Reason | Remarks
1 | 2023-11-30 15:15:03 | 2023-11-30 15:23:29 | 8 min 26 sec | management ¦ Pointing / Roll / Bubut/Sambung Coil
2 | 2023-11-30 15:27:50 | 2023-11-30 15:37:36 | 9 min 46 sec | waste ¦ Trouble Cutting ¦ Cutting Tidak Motong
3 | 2023-11-30 15:37:56 | 2023-11-30 15:38:16 | 20 sec | management ¦ System Error
4 | 2023-11-30 15:43:36 | 2023-11-30 15:46:37 | 3 min 1 sec | management ¦ Cek Setting (Drawing-Cutting-Polishing)
5 | 2023-11-30 15:46:42 | 2023-11-30 15:47:07 | 25 sec | management ¦ System Error
6 | 2023-11-30 15:47:22 | 2023-11-30 15:50:32 | 3 min 10 sec | management ¦ Cek Setting (Drawing-Cutting-Polishing)
7 | 2023-11-30 15:50:47 | 2023-11-30 15:51:12 | 25 sec | management ¦ System Error
8 | 2023-11-30 15:51:17 | 2023-11-30 15:51:22 | 5 sec | management ¦ System Error
9 | 2023-11-30 15:51:37 | 2023-11-30 15:51:48 | 11 sec | management ¦ System Error
10 | 2023-11-30 15:51:57 | 2023-11-30 15:52:08 | 11 sec | management ¦ System Error
11 | 2023-11-30 15:53:23 | 2023-11-30 15:53:38 | 15 sec | management ¦ System Error
12 | 2023-11-30 15:55:33 | 2023-11-30 15:55:58 | 25 sec | management ¦ System Error
13 | 2023-11-30 16:00:02 | 2023-11-30 17:15:17 | 75 min 15 sec | management ¦ System Error
14 | 2023-11-30 17:15:27 | 2023-11-30 17:15:42 | 15 sec | management ¦ Pointing / Roll / Bubut/Sambung Coil
15 | 2023-11-30 17:16:02 | 2023-11-30 17:16:07 | 5 sec | management ¦ Pointing / Roll / Bubut/Sambung Coil
16 | 2023-11-30 17:16:17 | 2023-11-30 17:16:32 | 15 sec | management ¦ Pointing / Roll / Bubut/Sambung Coil
17 | 2023-11-30 18:00:02 | 2023-11-30 19:00:02 | 60 min 0 sec | off ¦ Istirahat
18 | 2023-11-30 19:00:02 | 2023-11-30 19:02:40 | 2 min 38 sec | management ¦ System Error
19 | 2023-11-30 19:03:10 | 2023-11-30 19:03:36 | 26 sec | management ¦ System Error
20 | 2023-11-30 19:14:57 | 2023-11-30 19:22:08 | 7 min 11 sec | waste ¦ Trouble Drawing ¦ Gosok Slide/Jaw
21 | 2023-11-30 19:32:14 | 2023-11-30 19:32:19 | 5 sec | management ¦ System Error
22 | 2023-11-30 19:50:41 | 2023-11-30 19:51:16 | 35 sec | waste ¦ Trouble Drawing ¦ Drawing Slide Bunyi Abnormal
23 | 2023-11-30 19:51:26 | 2023-11-30 19:53:01 | 1 min 35 sec | waste ¦ Trouble Drawing ¦ Drawing Slide Bunyi Abnormal
24 | 2023-11-30 19:55:07 | 2023-11-30 19:56:02 | 55 sec | waste ¦ Trouble Drawing ¦ Drawing Slide Bunyi Abnormal
25 | 2023-11-30 19:56:17 | 2023-11-30 19:57:52 | 1 min 35 sec | waste ¦ Trouble Drawing ¦ Drawing Slide Bunyi Abnormal
26 | 2023-11-30 19:58:02 | 2023-11-30 19:58:17 | 15 sec | waste ¦ Trouble Drawing ¦ Drawing Slide Bunyi Abnormal
27 | 2023-11-30 19:58:32 | 2023-11-30 19:58:42 | 10 sec | waste ¦ Trouble Drawing ¦ Drawing Slide Bunyi Abnormal
28 | 2023-11-30 19:59:02 | 2023-11-30 19:59:12 | 10 sec | waste ¦ Trouble Drawing ¦ Drawing Slide Bunyi Abnormal
29 | 2023-11-30 19:59:17 | 2023-11-30 19:59:32 | 15 sec | waste ¦ Trouble Drawing ¦ Drawing Slide Bunyi Abnormal
30 | 2023-11-30 19:59:37 | 2023-11-30 20:01:22 | 1 min 45 sec | management ¦ Pointing / Roll / Bubut/Sambung Coil
31 | 2023-11-30 20:01:37 | 2023-11-30 20:01:42 | 5 sec | management ¦ Pointing / Roll / Bubut/Sambung Coil
32 | 2023-11-30 20:01:47 | 2023-11-30 20:03:43 | 1 min 56 sec | management ¦ Pointing / Roll / Bubut/Sambung Coil
33 | 2023-11-30 20:04:33 | 2023-11-30 20:04:58 | 25 sec | management ¦ Pointing / Roll / Bubut/Sambung Coil
34 | 2023-11-30 20:05:18 | 2023-11-30 20:07:38 | 2 min 20 sec | management ¦ Pointing / Roll / Bubut/Sambung Coil
35 | 2023-11-30 20:07:48 | 2023-11-30 20:08:08 | 20 sec | management ¦ Pointing / Roll / Bubut/Sambung Coil
36 | 2023-11-30 20:08:28 | 2023-11-30 20:08:33 | 5 sec | management ¦ Pointing / Roll / Bubut/Sambung Coil
37 | 2023-11-30 20:08:38 | 2023-11-30 20:08:48 | 10 sec | management ¦ Pointing / Roll / Bubut/Sambung Coil
38 | 2023-11-30 21:33:33 | 2023-11-30 21:41:39 | 8 min 6 sec | management ¦ Pointing / Roll / Bubut/Sambung Coil
39 | 2023-11-30 21:41:44 | 2023-11-30 21:42:44 | 1 min 0 sec | management ¦ Pointing / Roll / Bubut/Sambung Coil
40 | 2023-11-30 21:43:04 | 2023-11-30 21:43:14 | 10 sec | management ¦ Pointing / Roll / Bubut/Sambung Coil
41 | 2023-11-30 22:47:52 | 2023-11-30 22:48:02 | 10 sec | management ¦ System Error
42 | 2023-11-30 23:08:09 | 2023-11-30 23:15:15 | 7 min 6 sec | management ¦ Pointing / Roll / Bubut/Sambung Coil
43 | 2023-11-30 23:15:25 | 2023-11-30 23:15:40 | 15 sec | management ¦ Pointing / Roll / Bubut/Sambung Coil
44 | 2023-11-30 23:31:17 | 2023-12-01 00:00:02 | 28 min 45 sec | management ¦ Bersih-bersih Area
45 | 2023-12-01 00:00:02 | 2023-12-01 07:00:02 | 420 min 0 sec | off ¦ Off Production
46 | 2023-12-01 07:00:02 | 2023-12-01 07:09:49 | 9 min 47 sec | management ¦ Briefing | briefing senam 3 menit cek mesin 3 menit cek shot blast 3 menit
47 | 2023-12-01 07:10:14 | 2023-12-01 07:25:10 | 14 min 56 sec | waste ¦ Trouble Drawing ¦ Oli Slide Drawing Tidak Keluar
48 | 2023-12-01 07:26:25 | 2023-12-01 07:26:50 | 25 sec | management ¦ System Error
49 | 2023-12-01 07:27:05 | 2023-12-01 07:33:31 | 6 min 26 sec | waste ¦ Trouble Drawing ¦ Oli Slide Drawing Tidak Keluar
50 | 2023-12-01 08:43:09 | 2023-12-01 08:48:55 | 5 min 46 sec | management ¦ Pointing / Roll / Bubut/Sambung Coil
51 | 2023-12-01 10:10:54 | 2023-12-01 10:15:50 | 4 min 56 sec | management ¦ Pointing / Roll / Bubut/Sambung Coil
52 | 2023-12-01 11:30:02 | 2023-12-01 12:30:02 | 60 min 0 sec | off ¦ Istirahat
53 | 2023-12-01 12:30:02 | 2023-12-01 13:03:09 | 33 min 7 sec | off ¦ Istirahat | briefing 3 menit
54 | 2023-12-01 13:14:05 | 2023-12-01 13:19:51 | 5 min 46 sec | management ¦ Pointing / Roll / Bubut/Sambung Coil
55 | 2023-12-01 13:20:21 | 2023-12-01 13:20:36 | 15 sec | management ¦ System Error
56 | 2023-12-01 14:46:05 | 2023-12-01 14:54:56 | 8 min 51 sec | management ¦ Pointing / Roll / Bubut/Sambung Coil
57 | 2023-12-01 15:54:17 | 2023-12-01 15:59:08 | 4 min 51 sec | waste ¦ Trouble Cutting ¦ Cutting Tidak Motong
58 | 2023-12-01 16:00:02 | 2023-12-01 16:29:06 | 29 min 4 sec | management ¦ Pointing / Roll / Bubut/Sambung Coil
59 | 2023-12-01 16:29:41 | 2023-12-01 16:29:51 | 10 sec | management ¦ System Error
60 | 2023-12-01 16:31:06 | 2023-12-01 16:34:56 | 3 min 50 sec | management ¦ System Error
61 | 2023-12-01 16:35:22 | 2023-12-01 16:37:17 | 1 min 55 sec | management ¦ System Error