## Workorder Data
WO Number: | WO/2023/03355
Production Plan: | 4288 | Performance: | 101.29 %
Process duration: | 3893 | Availability: | 99.04 %
|  | Quality: | 97.18 %
Total Production: | 4236
Good: | 4120 | OEE: | 97.5 %
Not Good: | 116
Total Downtime: | 2 Days 10 Hours 0 Mins 23 Secs
Management: | 1 Hours 55 Mins 34 Secs
Waste: | 4 min 51 sec
Created By: | Gertraud Ottomar | Processed By: | Kristiane Constanze
Created At: | 2023-11-29 10:26:52 | Start Time: | 2023-12-01 16:48:34
Edited By: |  | End Time: | 2023-12-04 09:42:18
Edited At:
Supplier: | Schmeler, Schneider and Hane | Customer: | Gingras
Grade: | SS400 | Straightness Std: | 0
Diameter: | 12 | size: | 10 X 4000
QTY (Kg): | 10574 | Tolerance: | (+0 , -0.03)
QTY (Coil): | 5 | Reduction Rate: | 30.56
QTY (Bundle): | 24 | Shape: | Round
|  | QTY (Kg): | 500
Remarks: |  | QTY (Pcs): | 203
|  | Chamfer: | No
|  | Color: | TANPA PEWARNAAN
|  | Machine: | MC-002

## Production Report
Bundle No: | 1 | Bundle No: | 2
Coil No: | 5 | Coil No: | 5
Coil Weight: | 2110 | Coil Weight: | 2110
No. Leburan: | 20070403-3K4-12480 | No. Leburan: | 20070403-3K4-12480
Area: | Bahan Baku | Area: | Bahan Baku
Dies Number: | C-10.000(020)-21-TF | Dies Number: | C-10.000(020)-21-TF
Diameter Ujung: | 9.975 | Diameter Ujung: | 9.98
Diameter Tengah: | 9.983 | Diameter Tengah: | 9.984
Diameter Ekor: | 9.976 | Diameter Ekor: | 9.981
Kelurusan Aktual: | 0 | Kelurusan Aktual: | 0
Panjang Aktual: | 4025 | Panjang Aktual: | 4020
Berat FG: | 500 | Berat FG: | 500
QTY (Pcs): | 203 | QTY (Pcs): | 203
Judgement: | GOOD | Judgement: | GOOD
Visual: | OK | Visual: | OK
Created By: | Kristiane Constanze | Created By: | Kristiane Constanze
Created At: | 2023-12-01 17:14:11 | Created At: | 2023-12-01 17:30:18
Edited By: | Kristiane Constanze | Edited By:
Edited At: | 2023-12-01 17:52:00 | Edited At: | 2023-12-01 17:30:18
Bundle No: | 3 | Bundle No: | 4
Coil No: | 5 | Coil No: | 5
Coil Weight: | 2110 | Coil Weight: | 2110
No. Leburan: | 20070403-3K4-12480 | No. Leburan: | 20070403-3K4-12480
Area: | Bahan Baku | Area: | Bahan Baku
Dies Number: | C-10.000(020)-21-TF | Dies Number: | C-10.000(020)-21-TF
Diameter Ujung: | 9.98 | Diameter Ujung: | 9.979
Diameter Tengah: | 9.985 | Diameter Tengah: | 9.985
Diameter Ekor: | 9.979 | Diameter Ekor: | 9.98
Kelurusan Aktual: | 0 | Kelurusan Aktual: | 0
Panjang Aktual: | 4020 | Panjang Aktual: | 4020
Berat FG: | 500 | Berat FG: | 500
QTY (Pcs): | 203 | QTY (Pcs): | 203
Judgement: | GOOD | Judgement: | GOOD
Visual: | OK | Visual: | OK
Created By: | Kristiane Constanze | Created By: | Kristiane Constanze
Created At: | 2023-12-01 17:48:32 | Created At: | 2023-12-01 19:22:11
Edited By: |  | Edited By:
Edited At: |  | Edited At: | 2023-12-01 19:22:11
Bundle No: | 5 | Bundle No: | 6
Coil No: | 2 | Coil No: | 2
Coil Weight: | 2120 | Coil Weight: | 2120
No. Leburan: | 20070390-3K4-12446 | No. Leburan: | 20070390-3K4-12446
Area: | Bahan Baku | Area: | Bahan Baku
Dies Number: | C-10.000(020)-21-TF | Dies Number: | C-10.000(020)-21-TF
Diameter Ujung: | 9.978 | Diameter Ujung: | 9.976
Diameter Tengah: | 9.985 | Diameter Tengah: | 9.985
Diameter Ekor: | 9.979 | Diameter Ekor: | 9.976
Kelurusan Aktual: | 0 | Kelurusan Aktual: | 0
Panjang Aktual: | 4020 | Panjang Aktual: | 4020
Berat FG: | 500 | Berat FG: | 500
QTY (Pcs): | 203 | QTY (Pcs): | 203
Judgement: | GOOD | Judgement: | GOOD
Visual: | OK | Visual: | OK
Created By: | Kristiane Constanze | Created By: | Kristiane Constanze
Created At: | 2023-12-01 19:41:28 | Created At: | 2023-12-01 20:01:53
Edited By: |  | Edited By:
Edited At: |  | Edited At: | 2023-12-01 20:01:53
Bundle No: | 7 | Bundle No: | 8
Coil No: | 2 | Coil No: | 2
Coil Weight: | 2120 | Coil Weight: | 2120
No. Leburan: | 20070390-3K4-12446 | No. Leburan: | 20070390-3K4-12446
Area: | Bahan Baku | Area: | Bahan Baku
Dies Number: | C-10.000(020)-21-TF | Dies Number: | C-10.000(020)-21-TF
Diameter Ujung: | 9.975 | Diameter Ujung: | 9.975
Diameter Tengah: | 9.985 | Diameter Tengah: | 9.983
Diameter Ekor: | 9.976 | Diameter Ekor: | 9.977
Kelurusan Aktual: | 0 | Kelurusan Aktual: | 0
Panjang Aktual: | 4020 | Panjang Aktual: | 4020
Berat FG: | 500 | Berat FG: | 500
QTY (Pcs): | 203 | QTY (Pcs): | 203
Judgement: | GOOD | Judgement: | GOOD
Visual: | OK | Visual: | OK
Created By: | Kristiane Constanze | Created By: | Kristiane Constanze
Created At: | 2023-12-01 20:21:52 | Created At: | 2023-12-01 20:50:23
Edited By: |  | Edited By:
Edited At: |  | Edited At: | 2023-12-01 20:50:23
Bundle No: | 9 | Bundle No: | 10
Coil No: | 1 | Coil No: | 1
Coil Weight: | 2114 | Coil Weight: | 2114
No. Leburan: | 20070390-3K4-12464 | No. Leburan: | 20070390-3K4-12464
Area: | Bahan Baku | Area: | Bahan Baku
Dies Number: | C-10.000(020)-21-TF | Dies Number: | C-10.000(020)-21-TF
Diameter Ujung: | 9.98 | Diameter Ujung: | 9.98
Diameter Tengah: | 9.984 | Diameter Tengah: | 9.984
Diameter Ekor: | 9.98 | Diameter Ekor: | 9.978
Kelurusan Aktual: | 0 | Kelurusan Aktual: | 0
Panjang Aktual: | 4020 | Panjang Aktual: | 4020
Berat FG: | 500 | Berat FG: | 500
QTY (Pcs): | 203 | QTY (Pcs): | 203
Judgement: | GOOD | Judgement: | GOOD
Visual: | OK | Visual: | OK
Created By: | Kristiane Constanze | Created By: | Kristiane Constanze
Created At: | 2023-12-01 21:10:01 | Created At: | 2023-12-01 21:29:53
Edited By: |  | Edited By:
Edited At: |  | Edited At: | 2023-12-01 21:29:53
Bundle No: | 11 | Bundle No: | 12
Coil No: | 1 | Coil No: | 1
Coil Weight: | 2114 | Coil Weight: | 2114
No. Leburan: | 20070390-3K4-12464 | No. Leburan: | 20070390-3K4-12464
Area: | Bahan Baku | Area: | Bahan Baku
Dies Number: | C-10.000(020)-21-TF | Dies Number: | C-10.000(020)-21-TF
Diameter Ujung: | 9.981 | Diameter Ujung: | 9.98
Diameter Tengah: | 9.985 | Diameter Tengah: | 9.985
Diameter Ekor: | 9.98 | Diameter Ekor: | 9.981
Kelurusan Aktual: | 0 | Kelurusan Aktual: | 0
Panjang Aktual: | 4021 | Panjang Aktual: | 4020
Berat FG: | 500 | Berat FG: | 500
QTY (Pcs): | 203 | QTY (Pcs): | 203
Judgement: | GOOD | Judgement: | GOOD
Visual: | OK | Visual: | OK
Created By: | Kristiane Constanze | Created By: | Kristiane Constanze
Created At: | 2023-12-01 21:51:08 | Created At: | 2023-12-01 22:11:23
Edited By: |  | Edited By:
Edited At: |  | Edited At: | 2023-12-01 22:11:23
Bundle No: | 13 | Bundle No: | 14
Coil No: | 4 | Coil No: | 4
Coil Weight: | 2120 | Coil Weight: | 2120
No. Leburan: | 20070403-3K4-12494 | No. Leburan: | 20070403-3K4-12494
Area: | Bahan Baku | Area: | Bahan Baku
Dies Number: | C-10.000(020)-21-TF | Dies Number: | C-10.000(020)-21-TF
Diameter Ujung: | 9.98 | Diameter Ujung: | 9.978
Diameter Tengah: | 9.985 | Diameter Tengah: | 9.985
Diameter Ekor: | 9.979 | Diameter Ekor: | 9.979
Kelurusan Aktual: | 0 | Kelurusan Aktual: | 0
Panjang Aktual: | 4020 | Panjang Aktual: | 4025
Berat FG: | 500 | Berat FG: | 500
QTY (Pcs): | 203 | QTY (Pcs): | 203
Judgement: | GOOD | Judgement: | GOOD
Visual: | OK | Visual: | OK
Created By: | Kristiane Constanze | Created By: | Kristiane Constanze
Created At: | 2023-12-01 22:46:30 | Created At: | 2023-12-01 23:03:45
Edited By: |  | Edited By:
Edited At: |  | Edited At: | 2023-12-01 23:03:45
Bundle No: | 15 | Bundle No: | 16
Coil No: | 4 | Coil No: | 4
Coil Weight: | 2120 | Coil Weight: | 2120
No. Leburan: | 20070403-3K4-12494 | No. Leburan: | 20070403-3K4-12494
Area: | Bahan Baku | Area: | Bahan Baku
Dies Number: | C-10.000(020)-21-TF | Dies Number: | C-10.000(020)-21-TF
Diameter Ujung: | 9.98 | Diameter Ujung: | 9.978
Diameter Tengah: | 9.984 | Diameter Tengah: | 9.984
Diameter Ekor: | 9.98 | Diameter Ekor: | 9.98
Kelurusan Aktual: | 0 | Kelurusan Aktual: | 0
Panjang Aktual: | 4020 | Panjang Aktual: | 4020
Berat FG: | 500 | Berat FG: | 500
QTY (Pcs): | 203 | QTY (Pcs): | 203
Judgement: | GOOD | Judgement: | GOOD
Visual: | OK | Visual: | OK
Created By: | Kristiane Constanze | Created By: | Kristiane Constanze
Created At: | 2023-12-04 07:40:19 | Created At: | 2023-12-04 07:58:50
Edited By: |  | Edited By:
Edited At: |  | Edited At: | 2023-12-04 07:58:50
Bundle No: | 17 | Bundle No: | 18
Coil No: | 3 | Coil No: | 3
Coil Weight: | 2110 | Coil Weight: | 2110
No. Leburan: | 20070390-3K4-12429 | No. Leburan: | 20070390-3K4-12429
Area: | Bahan Baku | Area: | Bahan Baku
Dies Number: | C-10.000(020)-21-TF | Dies Number: | C-10.000(020)-21-TF
Diameter Ujung: | 9.979 | Diameter Ujung: | 9.978
Diameter Tengah: | 9.985 | Diameter Tengah: | 9.984
Diameter Ekor: | 9.98 | Diameter Ekor: | 9.979
Kelurusan Aktual: | 0 | Kelurusan Aktual: | 0
Panjang Aktual: | 4020 | Panjang Aktual: | 4024
Berat FG: | 500 | Berat FG: | 500
QTY (Pcs): | 203 | QTY (Pcs): | 203
Judgement: | GOOD | Judgement: | GOOD
Visual: | OK | Visual: | OK
Created By: | Kristiane Constanze | Created By: | Kristiane Constanze
Created At: | 2023-12-04 08:30:07 | Created At: | 2023-12-04 08:50:09
Edited By: |  | Edited By:
Edited At: |  | Edited At: | 2023-12-04 08:50:09
Bundle No: | 19 | Bundle No: | 20
Coil No: | 3 | Coil No: | 3
Coil Weight: | 2110 | Coil Weight: | 2110
No. Leburan: | 20070390-3K4-12429 | No. Leburan: | 20070390-3K4-12429
Area: | Bahan Baku | Area: | Bahan Baku
Dies Number: | C-10.000(020)-21-TF | Dies Number: | C-10.000(020)-21-TF
Diameter Ujung: | 9.979 | Diameter Ujung: | 9.978
Diameter Tengah: | 9.985 | Diameter Tengah: | 9.985
Diameter Ekor: | 9.978 | Diameter Ekor: | 9.979
Kelurusan Aktual: | 0 | Kelurusan Aktual: | 0
Panjang Aktual: | 4020 | Panjang Aktual: | 4020
Berat FG: | 500 | Berat FG: | 500
QTY (Pcs): | 203 | QTY (Pcs): | 203
Judgement: | GOOD | Judgement: | GOOD
Visual: | OK | Visual: | OK
Created By: | Kristiane Constanze | Created By: | Kristiane Constanze
Created At: | 2023-12-04 09:10:04 | Created At: | 2023-12-04 09:40:05
Edited By: |  | Edited By: | Rochus Margareta
Edited At: |  | Edited At: | 2023-12-04 09:53:21
Bundle No: | 21 | Bundle No: | 22
Coil No: | 3 | Coil No: | 3
Coil Weight: | 2110 | Coil Weight: | 2110
No. Leburan: | 20070390-3K4-12429 | No. Leburan: | 20070390-3K4-12429
Area: | Bahan Baku | Area: | Bahan Baku
Dies Number: | C-10.000(020)-21-TF | Dies Number: | C-10.000(020)-21-TF
Diameter Ujung: | 9.976 | Diameter Ujung: | 9.976
Diameter Tengah: | 9.984 | Diameter Tengah: | 9.984
Diameter Ekor: | 9.979 | Diameter Ekor: | 9.979
Kelurusan Aktual: | 0 | Kelurusan Aktual: | 0
Panjang Aktual: | 4020 | Panjang Aktual: | 4020
Berat FG: | 149 | Berat FG: | 287
QTY (Pcs): | 60 | QTY (Pcs): | 116
Judgement: | GOOD | Judgement: | NOT GOOD
Visual: | OK | Visual: | PO
Created By: | Kristiane Constanze | Created By: | Kristiane Constanze
Created At: | 2023-12-04 09:41:09 | Created At: | 2023-12-04 09:41:43
Edited By: | Rochus Margareta | Edited By: | Rochus Margareta
Edited At: | 2023-12-04 09:53:55 | Edited At: | 2023-12-04 09:55:55
Bundle No: | 23 | Bundle No: | 24
Coil No: | 3 | Coil No: | 3
Coil Weight: | 2110 | Coil Weight: | 2110
No. Leburan: | 20070390-3K4-12429 | No. Leburan: | 20070390-3K4-12429
Area: | Bahan Baku | Area: | Bahan Baku
Dies Number: | 0 | Dies Number: | 0
Diameter Ujung: | 0 | Diameter Ujung: | 0
Diameter Tengah: | 0 | Diameter Tengah: | 0
Diameter Ekor: | 0 | Diameter Ekor: | 0
Kelurusan Aktual: | 0 | Kelurusan Aktual: | 0
Panjang Aktual: | 0 | Panjang Aktual: | 0
Berat FG: | 0 | Berat FG: | 0
QTY (Pcs): | 0 | QTY (Pcs): | 0
Judgement: | WASTE | Judgement: | WASTE
Visual: |  | Visual:
Created By: | Kristiane Constanze | Created By: | Kristiane Constanze
Created At: | 2023-12-04 09:41:55 | Created At: | 2023-12-04 09:42:12
Edited By: |  | Edited By:
Edited At: |  | Edited At: | 2023-12-04 09:42:12

## Downtime Record
No. | Start | End | Duration | Reason | Remarks
1 | 2023-12-01 16:48:34 | 2023-12-01 16:57:34 | 9 min 0 sec | management ¦ Setting Awal
2 | 2023-12-01 16:57:49 | 2023-12-01 17:02:40 | 4 min 51 sec | waste ¦ Trouble Drawing ¦ Gosok Slide/Jaw
3 | 2023-12-01 18:00:01 | 2023-12-01 19:00:01 | 60 min 0 sec | off ¦ Istirahat
4 | 2023-12-01 19:00:01 | 2023-12-01 19:02:19 | 2 min 18 sec | management ¦ Pointing / Roll / Bubut/Sambung Coil
5 | 2023-12-01 19:08:49 | 2023-12-01 19:15:25 | 6 min 36 sec | management ¦ Pointing / Roll / Bubut/Sambung Coil
6 | 2023-12-01 19:15:40 | 2023-12-01 19:15:50 | 10 sec | management ¦ Pointing / Roll / Bubut/Sambung Coil
7 | 2023-12-01 19:16:10 | 2023-12-01 19:16:15 | 5 sec | management ¦ Pointing / Roll / Bubut/Sambung Coil
8 | 2023-12-01 20:40:30 | 2023-12-01 20:46:51 | 6 min 21 sec | management ¦ Pointing / Roll / Bubut/Sambung Coil
9 | 2023-12-01 20:47:06 | 2023-12-01 20:47:11 | 5 sec | management ¦ Pointing / Roll / Bubut/Sambung Coil
10 | 2023-12-01 22:11:57 | 2023-12-01 22:21:53 | 9 min 56 sec | management ¦ Pointing / Roll / Bubut/Sambung Coil
11 | 2023-12-01 22:22:13 | 2023-12-01 22:22:23 | 10 sec | management ¦ Pointing / Roll / Bubut/Sambung Coil
12 | 2023-12-01 23:01:37 | 2023-12-02 00:00:02 | 58 min 25 sec | management ¦ Bersih-bersih Area
13 | 2023-12-02 00:00:02 | 2023-12-02 07:00:01 | 419 min 59 sec | off ¦ Off Production
14 | 2023-12-02 07:00:01 | 2023-12-02 11:30:02 | 270 min 1 sec | off ¦ Off Production
15 | 2023-12-02 11:30:02 | 2023-12-02 12:30:02 | 60 min 0 sec | off ¦ Off Production
16 | 2023-12-02 12:30:02 | 2023-12-02 16:00:01 | 209 min 59 sec | off ¦ Off Production
17 | 2023-12-02 16:00:01 | 2023-12-02 18:00:01 | 120 min 0 sec | off ¦ Off Production
18 | 2023-12-02 18:00:02 | 2023-12-02 19:00:02 | 60 min 0 sec | off ¦ Off Production
19 | 2023-12-02 19:00:02 | 2023-12-03 00:00:02 | 300 min 0 sec | off ¦ Off Production
20 | 2023-12-03 00:00:02 | 2023-12-03 07:00:02 | 420 min 0 sec | off ¦ Off Production
21 | 2023-12-03 07:00:02 | 2023-12-03 11:30:02 | 270 min 0 sec | off ¦ Off Production
22 | 2023-12-03 11:30:02 | 2023-12-03 12:30:01 | 59 min 59 sec | off ¦ Off Production
23 | 2023-12-03 12:30:01 | 2023-12-03 16:00:02 | 210 min 1 sec | off ¦ Off Production
24 | 2023-12-03 16:00:02 | 2023-12-03 18:00:02 | 120 min 0 sec | off ¦ Off Production
25 | 2023-12-03 18:00:02 | 2023-12-03 19:00:02 | 60 min 0 sec | off ¦ Off Production
26 | 2023-12-03 19:00:02 | 2023-12-04 00:00:02 | 300 min 0 sec | off ¦ Off Production
27 | 2023-12-04 00:00:02 | 2023-12-04 07:00:01 | 419 min 59 sec | off ¦ Off Production
28 | 2023-12-04 07:00:01 | 2023-12-04 07:15:28 | 15 min 27 sec | management ¦ Briefing
29 | 2023-12-04 07:15:53 | 2023-12-04 07:16:28 | 35 sec | management ¦ System Error
30 | 2023-12-04 08:01:33 | 2023-12-04 08:07:59 | 6 min 26 sec | management ¦ Pointing / Roll / Bubut/Sambung Coil