## Workorder Data
WO Number: | WO/2023/03358
Production Plan: | 2273 | Performance: | 135.89 %
Process duration: | 217 | Availability: | 100 %
|  | Quality: | 98.55 %
Total Production: | 2238
Good: | 2206 | OEE: | 100 %
Not Good: | 32
Total Downtime: | 1 Hours 18 Mins 56 Secs
Management: | 1 Hours 18 Mins 56 Secs
Waste: | 0 sec
Created By: | Gertraud Ottomar | Processed By: | Kristiane Constanze
Created At: | 2023-11-29 10:46:37 | Start Time: | 2023-12-04 14:01:21
Edited By: | Gertraud Ottomar | End Time: | 2023-12-04 17:39:11
Edited At: | 2023-12-04 17:38:53
Supplier: | Schmeler, Schneider and Hane | Customer: | Therrien
Grade: | SS400 | Straightness Std: | 0
Diameter: | 12 | size: | 10 X 3000
QTY (Kg): | 4204 | Tolerance: | (+0 , -0.03)
QTY (Coil): | 2 | Reduction Rate: | 30.56
QTY (Bundle): | 18 | Shape: | Round
|  | QTY (Kg): | 300
Remarks: | SECOND PROSES | QTY (Pcs): | 162
|  | Chamfer: | No
|  | Color: | TANPA PEWARNAAN
|  | Machine: | MC-002

## Production Report
Bundle No: | 1 | Bundle No: | 2
Coil No: | 1 | Coil No: | 1
Coil Weight: | 2102 | Coil Weight: | 2102
No. Leburan: | 20070390-3K4-12470 | No. Leburan: | 20070390-3K4-12470
Area: | Bahan Baku | Area: | Bahan Baku
Dies Number: | C-10.000(020)-21-TF | Dies Number: | C-10.000(020)-21-TF
Diameter Ujung: | 9.98 | Diameter Ujung: | 9.978
Diameter Tengah: | 9.985 | Diameter Tengah: | 9.984
Diameter Ekor: | 9.981 | Diameter Ekor: | 9.98
Kelurusan Aktual: | 0 | Kelurusan Aktual: | 0
Panjang Aktual: | 3020 | Panjang Aktual: | 3020
Berat FG: | 300 | Berat FG: | 300
QTY (Pcs): | 162 | QTY (Pcs): | 162
Judgement: | GOOD | Judgement: | GOOD
Visual: | OK | Visual: | OK
Created By: | Kristiane Constanze | Created By: | Kristiane Constanze
Created At: | 2023-12-04 14:27:08 | Created At: | 2023-12-04 14:44:09
Edited By: |  | Edited By:
Edited At: |  | Edited At: | 2023-12-04 14:44:09
Bundle No: | 3 | Bundle No: | 4
Coil No: | 1 | Coil No: | 1
Coil Weight: | 2102 | Coil Weight: | 2102
No. Leburan: | 20070390-3K4-12470 | No. Leburan: | 20070390-3K4-12470
Area: | Bahan Baku | Area: | Bahan Baku
Dies Number: | C-10.000(020)-21-TF | Dies Number: | C-10.000(020)-21-TF
Diameter Ujung: | 9.98 | Diameter Ujung: | 9.98
Diameter Tengah: | 9.985 | Diameter Tengah: | 9.985
Diameter Ekor: | 9.979 | Diameter Ekor: | 9.979
Kelurusan Aktual: | 0 | Kelurusan Aktual: | 0
Panjang Aktual: | 3020 | Panjang Aktual: | 3020
Berat FG: | 300 | Berat FG: | 300
QTY (Pcs): | 162 | QTY (Pcs): | 162
Judgement: | GOOD | Judgement: | GOOD
Visual: | OK | Visual: | OK
Created By: | Kristiane Constanze | Created By: | Kristiane Constanze
Created At: | 2023-12-04 14:54:12 | Created At: | 2023-12-04 15:09:58
Edited By: |  | Edited By:
Edited At: |  | Edited At: | 2023-12-04 15:09:58
Bundle No: | 5 | Bundle No: | 6
Coil No: | 1 | Coil No: | 1
Coil Weight: | 2102 | Coil Weight: | 2102
No. Leburan: | 20070390-3K4-12470 | No. Leburan: | 20070390-3K4-12470
Area: | Bahan Baku | Area: | Bahan Baku
Dies Number: | C-10.000(020)-21-TF | Dies Number: | C-10.000(020)-21-TF
Diameter Ujung: | 9.98 | Diameter Ujung: | 9.975
Diameter Tengah: | 9.985 | Diameter Tengah: | 9.983
Diameter Ekor: | 9.981 | Diameter Ekor: | 9.976
Kelurusan Aktual: | 0 | Kelurusan Aktual: | 0
Panjang Aktual: | 3020 | Panjang Aktual: | 3020
Berat FG: | 300 | Berat FG: | 300
QTY (Pcs): | 162 | QTY (Pcs): | 162
Judgement: | GOOD | Judgement: | GOOD
Visual: | OK | Visual: | OK
Created By: | Kristiane Constanze | Created By: | Kriemhilde Alina
Created At: | 2023-12-04 15:26:56 | Created At: | 2023-12-04 15:37:12
Edited By: |  | Edited By:
Edited At: |  | Edited At: | 2023-12-04 15:37:12
Bundle No: | 7 | Bundle No: | 8
Coil No: | 1 | Coil No: | 2
Coil Weight: | 2102 | Coil Weight: | 2102
No. Leburan: | 20070390-3K4-12470 | No. Leburan: | 20070390-3K4-12472
Area: | Bahan Baku | Area: | Bahan Baku
Dies Number: | C-10.000(020)-21-TF | Dies Number: | C-10.000(020)-21-TF
Diameter Ujung: | 9.982 | Diameter Ujung: | 9.982
Diameter Tengah: | 9.987 | Diameter Tengah: | 9.986
Diameter Ekor: | 9.978 | Diameter Ekor: | 9.977
Kelurusan Aktual: | 0 | Kelurusan Aktual: | 0
Panjang Aktual: | 3025 | Panjang Aktual: | 3025
Berat FG: | 300 | Berat FG: | 300
QTY (Pcs): | 162 | QTY (Pcs): | 162
Judgement: | GOOD | Judgement: | GOOD
Visual: | OK | Visual: | OK
Created By: | Kriemhilde Alina | Created By: | Kriemhilde Alina
Created At: | 2023-12-04 15:58:01 | Created At: | 2023-12-04 16:11:02
Edited By: |  | Edited By:
Edited At: |  | Edited At: | 2023-12-04 16:11:02
Bundle No: | 9 | Bundle No: | 10
Coil No: | 2 | Coil No: | 2
Coil Weight: | 2102 | Coil Weight: | 2102
No. Leburan: | 20070390-3K4-12472 | No. Leburan: | 20070390-3K4-12472
Area: | Bahan Baku | Area: | Bahan Baku
Dies Number: | C-10.000(020)-21-TF | Dies Number: | C-10.000(020)-21-TF
Diameter Ujung: | 9.978 | Diameter Ujung: | 9.982
Diameter Tengah: | 9.985 | Diameter Tengah: | 9.985
Diameter Ekor: | 9.977 | Diameter Ekor: | 9.977
Kelurusan Aktual: | 0 | Kelurusan Aktual: | 0
Panjang Aktual: | 3020 | Panjang Aktual: | 3020
Berat FG: | 300 | Berat FG: | 300
QTY (Pcs): | 162 | QTY (Pcs): | 162
Judgement: | GOOD | Judgement: | GOOD
Visual: | OK | Visual: | OK
Created By: | Kriemhilde Alina | Created By: | Kriemhilde Alina
Created At: | 2023-12-04 16:23:56 | Created At: | 2023-12-04 16:38:49
Edited By: |  | Edited By:
Edited At: |  | Edited At: | 2023-12-04 16:38:49
Bundle No: | 11 | Bundle No: | 12
Coil No: | 2 | Coil No: | 2
Coil Weight: | 2102 | Coil Weight: | 2102
No. Leburan: | 20070390-3K4-12472 | No. Leburan: | 20070390-3K4-12472
Area: | Bahan Baku | Area: | Bahan Baku
Dies Number: | C-10.000(020)-21-TF | Dies Number: | C-10.000(020)-21-TF
Diameter Ujung: | 9.98 | Diameter Ujung: | 9.98
Diameter Tengah: | 9.985 | Diameter Tengah: | 9.987
Diameter Ekor: | 9.982 | Diameter Ekor: | 9.982
Kelurusan Aktual: | 0 | Kelurusan Aktual: | 0
Panjang Aktual: | 3020 | Panjang Aktual: | 3020
Berat FG: | 300 | Berat FG: | 300
QTY (Pcs): | 162 | QTY (Pcs): | 162
Judgement: | GOOD | Judgement: | GOOD
Visual: | OK | Visual: | OK
Created By: | Kriemhilde Alina | Created By: | Kriemhilde Alina
Created At: | 2023-12-04 16:51:20 | Created At: | 2023-12-04 17:11:50
Edited By: |  | Edited By:
Edited At: |  | Edited At: | 2023-12-04 17:11:50
Bundle No: | 13 | Bundle No: | 14
Coil No: | 2 | Coil No: | 2
Coil Weight: | 2102 | Coil Weight: | 2102
No. Leburan: | 20070390-3K4-12472 | No. Leburan: | 20070390-3K4-12472
Area: | Bahan Baku | Area: | Bahan Baku
Dies Number: | C-10.000(020)-21-TF | Dies Number: | C-10.000(020)-21-TF
Diameter Ujung: | 9.98 | Diameter Ujung: | 9.978
Diameter Tengah: | 9.984 | Diameter Tengah: | 9.985
Diameter Ekor: | 9.978 | Diameter Ekor: | 9.98
Kelurusan Aktual: | 0 | Kelurusan Aktual: | 0
Panjang Aktual: | 3020 | Panjang Aktual: | 3020
Berat FG: | 300 | Berat FG: | 185
QTY (Pcs): | 162 | QTY (Pcs): | 100
Judgement: | GOOD | Judgement: | GOOD
Visual: | OK | Visual: | OK
Created By: | Kriemhilde Alina | Created By: | Kriemhilde Alina
Created At: | 2023-12-04 17:24:00 | Created At: | 2023-12-04 17:37:47
Edited By: |  | Edited By:
Edited At: |  | Edited At: | 2023-12-04 17:37:47
Bundle No: | 15 | Bundle No: | 16
Coil No: | 2 | Coil No: | 2
Coil Weight: | 2102 | Coil Weight: | 2102
No. Leburan: | 20070390-3K4-12472 | No. Leburan: | 20070390-3K4-12472
Area: | Bahan Baku | Area: | Bahan Baku
Dies Number: | C-10.000(020)-21-TF | Dies Number: | 0
Diameter Ujung: | 9.978 | Diameter Ujung: | 0
Diameter Tengah: | 9.985 | Diameter Tengah: | 0
Diameter Ekor: | 9.977 | Diameter Ekor: | 0
Kelurusan Aktual: | 0 | Kelurusan Aktual: | 0
Panjang Aktual: | 3010 | Panjang Aktual: | 0
Berat FG: | 60 | Berat FG: | 0
QTY (Pcs): | 32 | QTY (Pcs): | 0
Judgement: | NOT GOOD | Judgement: | WASTE
Visual: | PO | Visual:
Created By: | Kriemhilde Alina | Created By: | Kriemhilde Alina
Created At: | 2023-12-04 17:38:22 | Created At: | 2023-12-04 17:38:37
Edited By: |  | Edited By:
Edited At: |  | Edited At: | 2023-12-04 17:38:37
Bundle No: | 17 | Bundle No: | 18
Coil No: | 2 | Coil No: | 2
Coil Weight: | 2102 | Coil Weight: | 2102
No. Leburan: | 20070390-3K4-12472 | No. Leburan: | 20070390-3K4-12472
Area: | Bahan Baku | Area: | Bahan Baku
Dies Number: | 0 | Dies Number: | 0
Diameter Ujung: | 0 | Diameter Ujung: | 0
Diameter Tengah: | 0 | Diameter Tengah: | 0
Diameter Ekor: | 0 | Diameter Ekor: | 0
Kelurusan Aktual: | 0 | Kelurusan Aktual: | 0
Panjang Aktual: | 0 | Panjang Aktual: | 0
Berat FG: | 0 | Berat FG: | 0
QTY (Pcs): | 0 | QTY (Pcs): | 0
Judgement: | WASTE | Judgement: | WASTE
Visual: |  | Visual:
Created By: | Kriemhilde Alina | Created By: | Kriemhilde Alina
Created At: | 2023-12-04 17:38:53 | Created At: | 2023-12-04 17:39:08
Edited By: |  | Edited By:
Edited At: |  | Edited At: | 2023-12-04 17:39:08

## Downtime Record
No. | Start | End | Duration | Reason | Remarks
1 | 2023-12-04 14:01:21 | 2023-12-04 14:07:01 | 5 min 40 sec | management ¦ Setting Awal
2 | 2023-12-04 14:07:21 | 2023-12-04 14:07:36 | 15 sec | management ¦ Setting Awal
3 | 2023-12-04 14:07:51 | 2023-12-04 14:07:56 | 5 sec | management ¦ Setting Awal
4 | 2023-12-04 14:09:06 | 2023-12-04 14:10:16 | 1 min 10 sec | management ¦ Setting Awal
5 | 2023-12-04 15:22:05 | 2023-12-04 15:24:15 | 2 min 10 sec | management ¦ Cek Setting (Drawing-Cutting-Polishing)
6 | 2023-12-04 15:45:47 | 2023-12-04 15:51:18 | 5 min 31 sec | management ¦ Pointing / Roll / Bubut/Sambung Coil
7 | 2023-12-04 15:52:03 | 2023-12-04 15:52:08 | 5 sec | management ¦ System Error
8 | 2023-12-04 16:00:01 | 2023-12-04 17:04:01 | 64 min 0 sec | management ¦ System Error