## Workorder Data
WO Number: | WO/2023/03363
Production Plan: | 1153 | Performance: | 94.02 %
Process duration: | 252 | Availability: | 100 %
|  | Quality: | 98.4 %
Total Production: | 1142
Good: | 1124 | OEE: | 92.52 %
Not Good: | 18
Total Downtime: | 2 Hours 2 Mins 31 Secs
Management: | 26 min 54 sec
Waste: | 0 sec
Created By: | Gertraud Ottomar | Processed By: | Liesa Ralph
Created At: | 2023-11-29 11:24:43 | Start Time: | 2023-12-01 11:21:49
Edited By: |  | End Time: | 2023-12-01 15:34:29
Edited At:
Supplier: | Schmeler, Schneider and Hane | Customer: | Drouin S.A.S.
Grade: | SS400 | Straightness Std: | 0
Diameter: | 9 | size: | 7 X 6000
QTY (Kg): | 2090 | Tolerance: | (+0 , -0.03)
QTY (Coil): | 1 | Reduction Rate: | 39.51
QTY (Bundle): | 7 | Shape: | Round
|  | QTY (Kg): | 500
Remarks: |  | QTY (Pcs): | 276
|  | Chamfer: | No
|  | Color: | TANPA PEWARNAAN
|  | Machine: | MC-001

## Production Report
Bundle No: | 1 | Bundle No: | 2
Coil No: | 1 | Coil No: | 1
Coil Weight: | 2090 | Coil Weight: | 2090
No. Leburan: | 20040410-3K4-03873 | No. Leburan: | 20040410-3K4-03873
Area: | Bahan Baku | Area: | Bahan Baku
Dies Number: | C-07.000(-10)-17-TF | Dies Number: | C-07.000(-10)-17-TF
Diameter Ujung: | 6.981 | Diameter Ujung: | 6.98
Diameter Tengah: | 6.984 | Diameter Tengah: | 6.984
Diameter Ekor: | 6.982 | Diameter Ekor: | 6.982
Kelurusan Aktual: | 0 | Kelurusan Aktual: | 0
Panjang Aktual: | 6015 | Panjang Aktual: | 6015
Berat FG: | 500 | Berat FG: | 501
QTY (Pcs): | 276 | QTY (Pcs): | 276
Judgement: | GOOD | Judgement: | GOOD
Visual: | OK | Visual: | OK
Created By: | Liesa Ralph | Created By: | Liesa Ralph
Created At: | 2023-12-01 13:47:21 | Created At: | 2023-12-01 14:10:15
Edited By: |  | Edited By:
Edited At: |  | Edited At: | 2023-12-01 14:10:15
Bundle No: | 3 | Bundle No: | 4
Coil No: | 1 | Coil No: | 1
Coil Weight: | 2090 | Coil Weight: | 2090
No. Leburan: | 20040410-3K4-03873 | No. Leburan: | 20040410-3K4-03873
Area: | Bahan Baku | Area: | Bahan Baku
Dies Number: | C-07.000(-10)-17-TF | Dies Number: | C-07.000(-10)-17-TF
Diameter Ujung: | 6.981 | Diameter Ujung: | 6.982
Diameter Tengah: | 6.984 | Diameter Tengah: | 6.986
Diameter Ekor: | 6.98 | Diameter Ekor: | 6.983
Kelurusan Aktual: | 0 | Kelurusan Aktual: | 0
Panjang Aktual: | 6015 | Panjang Aktual: | 6015
Berat FG: | 500 | Berat FG: | 537
QTY (Pcs): | 276 | QTY (Pcs): | 296
Judgement: | GOOD | Judgement: | GOOD
Visual: | OK | Visual: | OK
Created By: | Liesa Ralph | Created By: | Liesa Ralph
Created At: | 2023-12-01 14:53:32 | Created At: | 2023-12-01 15:30:20
Edited By: |  | Edited By:
Edited At: |  | Edited At: | 2023-12-01 15:30:20
Bundle No: | 5 | Bundle No: | 6
Coil No: | 1 | Coil No: | 1
Coil Weight: | 2090 | Coil Weight: | 2090
No. Leburan: | 20040410-3K4-03873 | No. Leburan: | 20040410-3K4-03873
Area: | Bahan Baku | Area: | Bahan Baku
Dies Number: | C-07.000(-10)-17-TF | Dies Number: | 0
Diameter Ujung: | 6.982 | Diameter Ujung: | 0
Diameter Tengah: | 6.986 | Diameter Tengah: | 0
Diameter Ekor: | 6.983 | Diameter Ekor: | 0
Kelurusan Aktual: | 0 | Kelurusan Aktual: | 0
Panjang Aktual: | 6015 | Panjang Aktual: | 0
Berat FG: | 33 | Berat FG: | 0
QTY (Pcs): | 18 | QTY (Pcs): | 0
Judgement: | NOT GOOD | Judgement: | WASTE
Visual: | PO | Visual:
Created By: | Liesa Ralph | Created By: | Liesa Ralph
Created At: | 2023-12-01 15:31:25 | Created At: | 2023-12-01 15:31:43
Edited By: |  | Edited By:
Edited At: |  | Edited At: | 2023-12-01 15:31:43
Bundle No: | 7
Coil No: | 1
Coil Weight: | 2090
No. Leburan: | 20040410-3K4-03873
Area: | Bahan Baku
Dies Number: | 0
Diameter Ujung: | 0
Diameter Tengah: | 0
Diameter Ekor: | 0
Kelurusan Aktual: | 0
Panjang Aktual: | 0
Berat FG: | 0
QTY (Pcs): | 0
Judgement: | WASTE
Visual:
Created By: | Liesa Ralph
Created At: | 2023-12-01 15:32:03
Edited By:
Edited At:

## Downtime Record
No. | Start | End | Duration | Reason | Remarks
1 | 2023-12-01 11:21:49 | 2023-12-01 11:26:31 | 4 min 42 sec | management ¦ Setting Awal
2 | 2023-12-01 11:27:52 | 2023-12-01 11:30:02 | 2 min 10 sec | management ¦ Setting Awal
3 | 2023-12-01 11:30:02 | 2023-12-01 11:30:27 | 25 sec | management ¦ System Error
4 | 2023-12-01 11:30:47 | 2023-12-01 12:30:01 | 59 min 14 sec | off ¦ Istirahat
5 | 2023-12-01 12:30:01 | 2023-12-01 13:06:24 | 36 min 23 sec | off ¦ Istirahat | Briefing 6 Menit
6 | 2023-12-01 13:09:28 | 2023-12-01 13:12:33 | 3 min 5 sec | management ¦ System Error
7 | 2023-12-01 13:14:30 | 2023-12-01 13:14:34 | 4 sec | management ¦ System Error
8 | 2023-12-01 13:18:25 | 2023-12-01 13:18:29 | 4 sec | management ¦ System Error
9 | 2023-12-01 13:18:35 | 2023-12-01 13:18:39 | 4 sec | management ¦ System Error
10 | 2023-12-01 13:24:35 | 2023-12-01 13:24:39 | 4 sec | management ¦ System Error
11 | 2023-12-01 13:32:35 | 2023-12-01 13:32:42 | 7 sec | management ¦ System Error
12 | 2023-12-01 13:35:36 | 2023-12-01 13:36:17 | 41 sec | management ¦ System Error
13 | 2023-12-01 14:04:07 | 2023-12-01 14:05:20 | 1 min 13 sec | management ¦ System Error
14 | 2023-12-01 14:06:34 | 2023-12-01 14:06:40 | 6 sec | management ¦ System Error
15 | 2023-12-01 14:08:35 | 2023-12-01 14:08:41 | 6 sec | management ¦ System Error
16 | 2023-12-01 14:09:35 | 2023-12-01 14:09:41 | 6 sec | management ¦ System Error
17 | 2023-12-01 14:22:47 | 2023-12-01 14:35:18 | 12 min 31 sec | management ¦ Pointing / Roll / Bubut/Sambung Coil
18 | 2023-12-01 14:49:28 | 2023-12-01 14:49:34 | 6 sec | management ¦ System Error
19 | 2023-12-01 14:50:18 | 2023-12-01 14:50:24 | 6 sec | management ¦ System Error
20 | 2023-12-01 14:52:59 | 2023-12-01 14:53:03 | 4 sec | management ¦ System Error
21 | 2023-12-01 14:53:59 | 2023-12-01 14:54:03 | 4 sec | management ¦ System Error
22 | 2023-12-01 14:54:34 | 2023-12-01 14:54:40 | 6 sec | management ¦ System Error
23 | 2023-12-01 14:56:30 | 2023-12-01 14:56:34 | 4 sec | management ¦ System Error
24 | 2023-12-01 14:57:39 | 2023-12-01 14:57:45 | 6 sec | management ¦ System Error
25 | 2023-12-01 15:00:29 | 2023-12-01 15:00:35 | 6 sec | management ¦ System Error
26 | 2023-12-01 15:02:50 | 2023-12-01 15:02:54 | 4 sec | management ¦ System Error
27 | 2023-12-01 15:03:30 | 2023-12-01 15:03:34 | 4 sec | management ¦ System Error
28 | 2023-12-01 15:06:05 | 2023-12-01 15:06:11 | 6 sec | management ¦ System Error
29 | 2023-12-01 15:06:35 | 2023-12-01 15:06:41 | 6 sec | management ¦ System Error
30 | 2023-12-01 15:08:40 | 2023-12-01 15:08:46 | 6 sec | management ¦ System Error
31 | 2023-12-01 15:13:35 | 2023-12-01 15:13:41 | 6 sec | management ¦ System Error
32 | 2023-12-01 15:16:02 | 2023-12-01 15:16:06 | 4 sec | management ¦ System Error
33 | 2023-12-01 15:18:27 | 2023-12-01 15:18:31 | 4 sec | management ¦ System Error
34 | 2023-12-01 15:20:27 | 2023-12-01 15:20:31 | 4 sec | management ¦ System Error