## Workorder Data
WO Number: | WO/2023/03365
Production Plan: | 2335 | Performance: | 84.58 %
Process duration: | 180 | Availability: | 91.88 %
|  | Quality: | 98.86 %
Total Production: | 2305
Good: | 2279 | OEE: | 76.83 %
Not Good: | 26
Total Downtime: | 33 Mins 55 Secs
Management: | 19 min 57 sec
Waste: | 13 min 58 sec
Created By: | Gertraud Ottomar | Processed By: | Liesa Ralph
Created At: | 2023-11-29 11:31:20 | Start Time: | 2023-12-01 08:19:58
Edited By: |  | End Time: | 2023-12-01 11:20:30
Edited At:
Supplier: | Schmeler, Schneider and Hane | Customer: | Harvey Perron SARL
Grade: | SS400 | Straightness Std: | 0
Diameter: | 9 | size: | 7 X 3000
QTY (Kg): | 2116 | Tolerance: | (+0 , -0.03)
QTY (Coil): | 1 | Reduction Rate: | 39.51
QTY (Bundle): | 7 | Shape: | Round
|  | QTY (Kg): | 500
Remarks: |  | QTY (Pcs): | 552
|  | Chamfer: | No
|  | Color: | TANPA PEWARNAAN
|  | Machine: | MC-001

## Production Report
Bundle No: | 1 | Bundle No: | 2
Coil No: | 1 | Coil No: | 1
Coil Weight: | 2116 | Coil Weight: | 2116
No. Leburan: | 20070357-3K4-10759 | No. Leburan: | 20070357-3K4-10759
Area: | Bahan Baku | Area: | Bahan Baku
Dies Number: | C-07.000(-10)-17-TF | Dies Number: | C-07.000(-10)-17-TF
Diameter Ujung: | 6.983 | Diameter Ujung: | 6.981
Diameter Tengah: | 6.986 | Diameter Tengah: | 6.988
Diameter Ekor: | 6.983 | Diameter Ekor: | 6.984
Kelurusan Aktual: | 0 | Kelurusan Aktual: | 0
Panjang Aktual: | 3010 | Panjang Aktual: | 3015
Berat FG: | 500 | Berat FG: | 500
QTY (Pcs): | 552 | QTY (Pcs): | 552
Judgement: | GOOD | Judgement: | GOOD
Visual: | OK | Visual: | OK
Created By: | Liesa Ralph | Created By: | Liesa Ralph
Created At: | 2023-12-01 09:11:48 | Created At: | 2023-12-01 09:42:24
Edited By: |  | Edited By:
Edited At: |  | Edited At: | 2023-12-01 09:42:24
Bundle No: | 3 | Bundle No: | 4
Coil No: | 1 | Coil No: | 1
Coil Weight: | 2116 | Coil Weight: | 2116
No. Leburan: | 20070357-3K4-10759 | No. Leburan: | 20070357-3K4-10759
Area: | Bahan Baku | Area: | Bahan Baku
Dies Number: | C-07.000(-10)-17-TF | Dies Number: | C-07.000(-10)-17-TF
Diameter Ujung: | 6.982 | Diameter Ujung: | 6.982
Diameter Tengah: | 6.987 | Diameter Tengah: | 6.986
Diameter Ekor: | 6.983 | Diameter Ekor: | 6.983
Kelurusan Aktual: | 0 | Kelurusan Aktual: | 0
Panjang Aktual: | 3017 | Panjang Aktual: | 3015
Berat FG: | 500 | Berat FG: | 565
QTY (Pcs): | 552 | QTY (Pcs): | 623
Judgement: | GOOD | Judgement: | GOOD
Visual: | OK | Visual: | OK
Created By: | Liesa Ralph | Created By: | Liesa Ralph
Created At: | 2023-12-01 10:09:40 | Created At: | 2023-12-01 11:13:51
Edited By: |  | Edited By:
Edited At: |  | Edited At: | 2023-12-01 11:13:51
Bundle No: | 5 | Bundle No: | 6
Coil No: | 1 | Coil No: | 1
Coil Weight: | 2116 | Coil Weight: | 2116
No. Leburan: | 20070357-3K4-10759 | No. Leburan: | 20070357-3K4-10759
Area: | Bahan Baku | Area: | Bahan Baku
Dies Number: | C-07.000(-10)-17-TF | Dies Number: | 0
Diameter Ujung: | 6.982 | Diameter Ujung: | 0
Diameter Tengah: | 6.987 | Diameter Tengah: | 0
Diameter Ekor: | 6.984 | Diameter Ekor: | 0
Kelurusan Aktual: | 0 | Kelurusan Aktual: | 0
Panjang Aktual: | 3015 | Panjang Aktual: | 0
Berat FG: | 24 | Berat FG: | 0
QTY (Pcs): | 26 | QTY (Pcs): | 0
Judgement: | NOT GOOD | Judgement: | WASTE
Visual: | PO | Visual:
Created By: | Liesa Ralph | Created By: | Liesa Ralph
Created At: | 2023-12-01 11:14:32 | Created At: | 2023-12-01 11:14:46
Edited By: |  | Edited By:
Edited At: |  | Edited At: | 2023-12-01 11:14:46
Bundle No: | 7
Coil No: | 1
Coil Weight: | 2116
No. Leburan: | 20070357-3K4-10759
Area: | Bahan Baku
Dies Number: | 0
Diameter Ujung: | 0
Diameter Tengah: | 0
Diameter Ekor: | 0
Kelurusan Aktual: | 0
Panjang Aktual: | 0
Berat FG: | 0
QTY (Pcs): | 0
Judgement: | WASTE
Visual:
Created By: | Liesa Ralph
Created At: | 2023-12-01 11:15:05
Edited By:
Edited At:

## Downtime Record
No. | Start | End | Duration | Reason | Remarks
1 | 2023-12-01 08:19:58 | 2023-12-01 08:21:51 | 1 min 53 sec | management ¦ Setting Awal
2 | 2023-12-01 08:25:46 | 2023-12-01 08:25:52 | 6 sec | management ¦ System Error
3 | 2023-12-01 08:25:56 | 2023-12-01 08:26:02 | 6 sec | management ¦ System Error
4 | 2023-12-01 08:39:48 | 2023-12-01 08:39:54 | 6 sec | management ¦ System Error
5 | 2023-12-01 08:47:14 | 2023-12-01 08:47:18 | 4 sec | management ¦ System Error
6 | 2023-12-01 08:53:45 | 2023-12-01 09:07:43 | 13 min 58 sec | waste ¦ Trouble Polsihing/Two Roll ¦ Gosok Kuningan Polsihing/Two Roll
7 | 2023-12-01 09:07:53 | 2023-12-01 09:07:59 | 6 sec | management ¦ System Error
8 | 2023-12-01 09:11:28 | 2023-12-01 09:11:40 | 12 sec | management ¦ System Error
9 | 2023-12-01 09:11:59 | 2023-12-01 09:12:05 | 6 sec | management ¦ System Error
10 | 2023-12-01 09:13:33 | 2023-12-01 09:14:01 | 28 sec | management ¦ System Error
11 | 2023-12-01 09:15:03 | 2023-12-01 09:15:19 | 16 sec | management ¦ System Error
12 | 2023-12-01 09:15:29 | 2023-12-01 09:15:34 | 5 sec | management ¦ System Error
13 | 2023-12-01 09:25:42 | 2023-12-01 09:25:46 | 4 sec | management ¦ System Error
14 | 2023-12-01 09:35:57 | 2023-12-01 09:36:03 | 6 sec | management ¦ System Error
15 | 2023-12-01 09:36:13 | 2023-12-01 09:36:17 | 4 sec | management ¦ System Error
16 | 2023-12-01 09:36:57 | 2023-12-01 09:37:03 | 6 sec | management ¦ System Error
17 | 2023-12-01 09:40:32 | 2023-12-01 09:40:38 | 6 sec | management ¦ System Error
18 | 2023-12-01 09:55:10 | 2023-12-01 09:55:35 | 25 sec | management ¦ System Error
19 | 2023-12-01 09:58:09 | 2023-12-01 09:58:15 | 6 sec | management ¦ System Error
20 | 2023-12-01 10:12:26 | 2023-12-01 10:26:40 | 14 min 14 sec | management ¦ Pointing / Roll / Bubut/Sambung Coil
21 | 2023-12-01 10:38:42 | 2023-12-01 10:38:46 | 4 sec | management ¦ System Error
22 | 2023-12-01 10:40:43 | 2023-12-01 10:40:47 | 4 sec | management ¦ System Error
23 | 2023-12-01 10:42:51 | 2023-12-01 10:42:58 | 7 sec | management ¦ System Error
24 | 2023-12-01 11:04:09 | 2023-12-01 11:04:16 | 7 sec | management ¦ System Error
25 | 2023-12-01 11:04:30 | 2023-12-01 11:05:26 | 56 sec | management ¦ System Error