## Workorder Data
WO Number: | WO/2023/03367
Production Plan: | 2136 | Performance: | 90.91 %
Process duration: | 279 | Availability: | 96.35 %
|  | Quality: | 97.21 %
Total Production: | 2099
Good: | 2042 | OEE: | 85.14 %
Not Good: | 57
Total Downtime: | 2 Hours 1 Mins 41 Secs
Management: | 54 min 50 sec
Waste: | 6 min 51 sec
Created By: | Gertraud Ottomar | Processed By: | Kriemhilde Alina
Created At: | 2023-11-29 16:47:12 | Start Time: | 2023-12-06 16:49:49
Edited By: |  | End Time: | 2023-12-06 21:28:49
Edited At:
Supplier: | Schmeler, Schneider and Hane | Customer: | Lefebvre SARL
Grade: | SS400 | Straightness Std: | 0
Diameter: | 18 | size: | 15.875 X 2500
QTY (Kg): | 8298 | Tolerance: | (+0 , -0.04)
QTY (Coil): | 4 | Reduction Rate: | 22.22
QTY (Bundle): | 12 | Shape: | Round
|  | QTY (Kg): | 1000
Remarks: |  | QTY (Pcs): | 257
|  | Chamfer: | No
|  | Color: | TANPA PEWARNAAN
|  | Machine: | MC-002

## Production Report
Bundle No: | 1 | Bundle No: | 2
Coil No: | 2 | Coil No: | 2
Coil Weight: | 2106 | Coil Weight: | 2106
No. Leburan: | 420113-3I4-11692 | No. Leburan: | 420113-3I4-11692
Area: | Bahan Baku | Area: | Bahan Baku
Dies Number: | C-15.875(-25)-07-TF | Dies Number: | C-15.875(-25)-07-TF
Diameter Ujung: | 15.8532 | Diameter Ujung: | 15.8521
Diameter Tengah: | 15.8601 | Diameter Tengah: | 15.8602
Diameter Ekor: | 15.8521 | Diameter Ekor: | 15.8532
Kelurusan Aktual: | 0 | Kelurusan Aktual: | 0
Panjang Aktual: | 2520 | Panjang Aktual: | 2520
Berat FG: | 1000 | Berat FG: | 1000
QTY (Pcs): | 257 | QTY (Pcs): | 257
Judgement: | GOOD | Judgement: | GOOD
Visual: | OK | Visual: | OK
Created By: | Kriemhilde Alina | Created By: | Kriemhilde Alina
Created At: | 2023-12-06 17:44:21 | Created At: | 2023-12-06 19:15:46
Edited By: |  | Edited By:
Edited At: |  | Edited At: | 2023-12-06 19:15:46
Bundle No: | 3 | Bundle No: | 4
Coil No: | 4 | Coil No: | 4
Coil Weight: | 2070 | Coil Weight: | 2070
No. Leburan: | 420121-3I4-11714 | No. Leburan: | 420121-3I4-11714
Area: | Bahan Baku | Area: | Bahan Baku
Dies Number: | C-15.875(-25)-07-TF | Dies Number: | C-15.875(-25)-07-TF
Diameter Ujung: | 15.8521 | Diameter Ujung: | 15.8521
Diameter Tengah: | 15.8602 | Diameter Tengah: | 15.8572
Diameter Ekor: | 15.8532 | Diameter Ekor: | 15.8512
Kelurusan Aktual: | 0 | Kelurusan Aktual: | 0
Panjang Aktual: | 2520 | Panjang Aktual: | 2520
Berat FG: | 1000 | Berat FG: | 1000
QTY (Pcs): | 257 | QTY (Pcs): | 257
Judgement: | GOOD | Judgement: | GOOD
Visual: | OK | Visual: | OK
Created By: | Kriemhilde Alina | Created By: | Kriemhilde Alina
Created At: | 2023-12-06 19:32:55 | Created At: | 2023-12-06 20:02:55
Edited By: |  | Edited By:
Edited At: |  | Edited At: | 2023-12-06 20:02:55
Bundle No: | 5 | Bundle No: | 6
Coil No: | 3 | Coil No: | 3
Coil Weight: | 2064 | Coil Weight: | 2064
No. Leburan: | 420121-3I4-11708 | No. Leburan: | 420121-3I4-11708
Area: | Bahan Baku | Area: | Bahan Baku
Dies Number: | C-15.875(-25)-07-TF | Dies Number: | C-15.875(-25)-07-TF
Diameter Ujung: | 15.8521 | Diameter Ujung: | 15.8521
Diameter Tengah: | 15.8592 | Diameter Tengah: | 15.8582
Diameter Ekor: | 15.8531 | Diameter Ekor: | 15.8532
Kelurusan Aktual: | 0 | Kelurusan Aktual: | 0
Panjang Aktual: | 2520 | Panjang Aktual: | 2515
Berat FG: | 1000 | Berat FG: | 1000
QTY (Pcs): | 257 | QTY (Pcs): | 257
Judgement: | GOOD | Judgement: | GOOD
Visual: | OK | Visual: | OK
Created By: | Kriemhilde Alina | Created By: | Kriemhilde Alina
Created At: | 2023-12-06 20:18:33 | Created At: | 2023-12-06 20:47:15
Edited By: |  | Edited By:
Edited At: |  | Edited At: | 2023-12-06 20:47:15
Bundle No: | 7 | Bundle No: | 8
Coil No: | 1 | Coil No: | 1
Coil Weight: | 2058 | Coil Weight: | 2058
No. Leburan: | 420113-3I4-11608 | No. Leburan: | 420113-3I4-11608
Area: | Bahan Baku | Area: | Bahan Baku
Dies Number: | C-15.875(-25)-07-TF | Dies Number: | C-15.875(-25)-07-TF
Diameter Ujung: | 15.8521 | Diameter Ujung: | 15.8521
Diameter Tengah: | 15.8572 | Diameter Tengah: | 15.8572
Diameter Ekor: | 15.8512 | Diameter Ekor: | 15.8532
Kelurusan Aktual: | 0 | Kelurusan Aktual: | 0
Panjang Aktual: | 2520 | Panjang Aktual: | 2525
Berat FG: | 1000 | Berat FG: | 943
QTY (Pcs): | 257 | QTY (Pcs): | 243
Judgement: | GOOD | Judgement: | GOOD
Visual: | OK | Visual: | OK
Created By: | Kriemhilde Alina | Created By: | Kriemhilde Alina
Created At: | 2023-12-06 21:05:38 | Created At: | 2023-12-06 21:27:27
Edited By: |  | Edited By:
Edited At: |  | Edited At: | 2023-12-06 21:27:27
Bundle No: | 9 | Bundle No: | 10
Coil No: | 1 | Coil No: | 1
Coil Weight: | 2058 | Coil Weight: | 2058
No. Leburan: | 420113-3I4-11608 | No. Leburan: | 420113-3I4-11608
Area: | Bahan Baku | Area: | Bahan Baku
Dies Number: | C-15.875(-25)-07-TF | Dies Number: | 0
Diameter Ujung: | 15.8512 | Diameter Ujung: | 0
Diameter Tengah: | 15.8552 | Diameter Tengah: | 0
Diameter Ekor: | 15.8512 | Diameter Ekor: | 0
Kelurusan Aktual: | 0 | Kelurusan Aktual: | 0
Panjang Aktual: | 2520 | Panjang Aktual: | 0
Berat FG: | 223 | Berat FG: | 0
QTY (Pcs): | 57 | QTY (Pcs): | 0
Judgement: | NOT GOOD | Judgement: | WASTE
Visual: | PO | Visual:
Created By: | Kriemhilde Alina | Created By: | Kriemhilde Alina
Created At: | 2023-12-06 21:28:15 | Created At: | 2023-12-06 21:28:24
Edited By: |  | Edited By:
Edited At: |  | Edited At: | 2023-12-06 21:28:24
Bundle No: | 11 | Bundle No: | 12
Coil No: | 1 | Coil No: | 1
Coil Weight: | 2058 | Coil Weight: | 2058
No. Leburan: | 420113-3I4-11608 | No. Leburan: | 420113-3I4-11608
Area: | Bahan Baku | Area: | Bahan Baku
Dies Number: | 0 | Dies Number: | 0
Diameter Ujung: | 0 | Diameter Ujung: | 0
Diameter Tengah: | 0 | Diameter Tengah: | 0
Diameter Ekor: | 0 | Diameter Ekor: | 0
Kelurusan Aktual: | 0 | Kelurusan Aktual: | 0
Panjang Aktual: | 0 | Panjang Aktual: | 0
Berat FG: | 0 | Berat FG: | 0
QTY (Pcs): | 0 | QTY (Pcs): | 0
Judgement: | WASTE | Judgement: | WASTE
Visual: |  | Visual:
Created By: | Kriemhilde Alina | Created By: | Kriemhilde Alina
Created At: | 2023-12-06 21:28:34 | Created At: | 2023-12-06 21:28:45
Edited By: |  | Edited By:
Edited At: |  | Edited At: | 2023-12-06 21:28:45

## Downtime Record
No. | Start | End | Duration | Reason | Remarks
1 | 2023-12-06 16:49:49 | 2023-12-06 17:04:11 | 14 min 22 sec | management ¦ Pointing / Roll / Bubut/Sambung Coil
2 | 2023-12-06 17:04:26 | 2023-12-06 17:04:36 | 10 sec | management ¦ Setting Awal
3 | 2023-12-06 17:05:01 | 2023-12-06 17:05:06 | 5 sec | management ¦ Setting Awal
4 | 2023-12-06 17:05:26 | 2023-12-06 17:05:41 | 15 sec | management ¦ Setting Awal
5 | 2023-12-06 17:06:21 | 2023-12-06 17:06:46 | 25 sec | management ¦ Setting Awal
6 | 2023-12-06 17:07:26 | 2023-12-06 17:08:26 | 1 min 0 sec | management ¦ Setting Awal
7 | 2023-12-06 17:08:36 | 2023-12-06 17:16:27 | 7 min 51 sec | management ¦ Setting Awal
8 | 2023-12-06 17:16:52 | 2023-12-06 17:17:57 | 1 min 5 sec | management ¦ Setting Awal
9 | 2023-12-06 17:33:18 | 2023-12-06 17:40:09 | 6 min 51 sec | waste ¦ Trouble Cutting ¦ Cutting Tidak Motong
10 | 2023-12-06 18:00:01 | 2023-12-06 19:00:01 | 60 min 0 sec | off ¦ Istirahat
11 | 2023-12-06 19:00:01 | 2023-12-06 19:01:26 | 1 min 25 sec | management ¦ System Error
12 | 2023-12-06 19:01:51 | 2023-12-06 19:10:47 | 8 min 56 sec | management ¦ Pointing / Roll / Bubut/Sambung Coil
13 | 2023-12-06 19:17:47 | 2023-12-06 19:19:02 | 1 min 15 sec | management ¦ Cek Setting (Drawing-Cutting-Polishing)
14 | 2023-12-06 19:48:50 | 2023-12-06 19:58:01 | 9 min 11 sec | management ¦ Pointing / Roll / Bubut/Sambung Coil
15 | 2023-12-06 20:35:14 | 2023-12-06 20:43:09 | 7 min 55 sec | management ¦ Pointing / Roll / Bubut/Sambung Coil
16 | 2023-12-06 20:44:25 | 2023-12-06 20:45:00 | 35 sec | management ¦ System Error
17 | 2023-12-06 20:45:10 | 2023-12-06 20:45:30 | 20 sec | management ¦ System Error