## Workorder Data
WO Number: | WO/2023/03369
Production Plan: | 861 | Performance: | 35.99 %
Process duration: | 3977 | Availability: | 100 %
|  | Quality: | 98.92 %
Total Production: | 844
Good: | 835 | OEE: | 35.6 %
Not Good: | 9
Total Downtime: | 2 Days 14 Hours 5 Mins 55 Secs
Management: | 1 Hours 5 Mins 9 Secs
Waste: | 45 sec
Created By: | Gertraud Ottomar | Processed By: | Friedhelm Sibylle
Created At: | 2023-11-30 08:48:28 | Start Time: | 2023-12-01 14:42:26
Edited By: |  | End Time: | 2023-12-04 09:00:13
Edited At:
Supplier: | Schmeler, Schneider and Hane | Customer: | Desjardins
Grade: | SS400 | Straightness Std: | 0
Diameter: | 18 | size: | 16.15 X 3000
QTY (Kg): | 4156 | Tolerance: | (+0 , -0.04)
QTY (Coil): | 2 | Reduction Rate: | 19.5
QTY (Bundle): | 17 | Shape: | Round
|  | QTY (Kg): | 300
Remarks: | SECOND PROSES (Standart Qty Packing baru) | QTY (Pcs): | 62
|  | Chamfer: | No
|  | Color: | TANPA PEWARNAAN
|  | Machine: | MC-004

## Production Report
Bundle No: | 1 | Bundle No: | 2
Coil No: | 2 | Coil No: | 2
Coil Weight: | 2082 | Coil Weight: | 2082
No. Leburan: | 420121-3I4-11734 | No. Leburan: | 420121-3I4-11734
Area: | Bahan Baku | Area: | Bahan Baku
Dies Number: | C-16.150-(025)-04-WZ | Dies Number: | C-16.150-(025)-04-WZ
Diameter Ujung: | 16.12 | Diameter Ujung: | 16.121
Diameter Tengah: | 16.134 | Diameter Tengah: | 16.132
Diameter Ekor: | 16.122 | Diameter Ekor: | 16.125
Kelurusan Aktual: | 0 | Kelurusan Aktual: | 0
Panjang Aktual: | 3022 | Panjang Aktual: | 3025
Berat FG: | 301 | Berat FG: | 301
QTY (Pcs): | 62 | QTY (Pcs): | 62
Judgement: | GOOD | Judgement: | GOOD
Visual: | OK | Visual: | OK
Created By: | Friedhelm Sibylle | Created By: | Friedhelm Sibylle
Created At: | 2023-12-01 15:22:30 | Created At: | 2023-12-01 15:23:24
Edited By: |  | Edited By:
Edited At: |  | Edited At: | 2023-12-01 15:23:24
Bundle No: | 3 | Bundle No: | 4
Coil No: | 2 | Coil No: | 2
Coil Weight: | 2082 | Coil Weight: | 2082
No. Leburan: | 420121-3I4-11734 | No. Leburan: | 420121-3I4-11734
Area: | Bahan Baku | Area: | Bahan Baku
Dies Number: | C-16.150-(025)-04-WZ | Dies Number: | C-16.150-(025)-04-WZ
Diameter Ujung: | 16.122 | Diameter Ujung: | 16.121
Diameter Tengah: | 16.135 | Diameter Tengah: | 16.136
Diameter Ekor: | 16.128 | Diameter Ekor: | 16.128
Kelurusan Aktual: | 0 | Kelurusan Aktual: | 0
Panjang Aktual: | 3025 | Panjang Aktual: | 3020
Berat FG: | 301 | Berat FG: | 301
QTY (Pcs): | 62 | QTY (Pcs): | 62
Judgement: | GOOD | Judgement: | GOOD
Visual: | OK | Visual: | OK
Created By: | Friedhelm Sibylle | Created By: | Veit Hiltrud
Created At: | 2023-12-01 15:28:32 | Created At: | 2023-12-04 07:32:33
Edited By: | Veit Hiltrud | Edited By:
Edited At: | 2023-12-04 07:30:49 | Edited At: | 2023-12-04 07:32:33
Bundle No: | 5 | Bundle No: | 6
Coil No: | 2 | Coil No: | 1
Coil Weight: | 2082 | Coil Weight: | 2074
No. Leburan: | 420121-3I4-11734 | No. Leburan: | 420121-3I4-11762
Area: | Bahan Baku | Area: | Bahan Baku
Dies Number: | C-16.150-(025)-04-WZ | Dies Number: | C-16.150-(025)-04-WZ
Diameter Ujung: | 16.121 | Diameter Ujung: | 16.12
Diameter Tengah: | 16.135 | Diameter Tengah: | 16.134
Diameter Ekor: | 16.125 | Diameter Ekor: | 16.122
Kelurusan Aktual: | 0 | Kelurusan Aktual: | 0
Panjang Aktual: | 3025 | Panjang Aktual: | 3025
Berat FG: | 301 | Berat FG: | 301
QTY (Pcs): | 62 | QTY (Pcs): | 62
Judgement: | GOOD | Judgement: | GOOD
Visual: | OK | Visual: | OK
Created By: | Veit Hiltrud | Created By: | Veit Hiltrud
Created At: | 2023-12-04 07:40:00 | Created At: | 2023-12-04 07:46:51
Edited By: |  | Edited By:
Edited At: |  | Edited At: | 2023-12-04 07:46:51
Bundle No: | 7 | Bundle No: | 8
Coil No: | 1 | Coil No: | 2
Coil Weight: | 2074 | Coil Weight: | 2082
No. Leburan: | 420121-3I4-11762 | No. Leburan: | 420121-3I4-11734
Area: | Bahan Baku | Area: | Bahan Baku
Dies Number: | C-16.150-(025)-04-WZ | Dies Number: | C-16.150-(025)-04-WZ
Diameter Ujung: | 16.122 | Diameter Ujung: | 16.121
Diameter Tengah: | 16.134 | Diameter Tengah: | 16.135
Diameter Ekor: | 16.12 | Diameter Ekor: | 16.11
Kelurusan Aktual: | 0 | Kelurusan Aktual: | 0
Panjang Aktual: | 3025 | Panjang Aktual: | 3020
Berat FG: | 301 | Berat FG: | 301
QTY (Pcs): | 62 | QTY (Pcs): | 62
Judgement: | GOOD | Judgement: | GOOD
Visual: | OK | Visual: | OK
Created By: | Veit Hiltrud | Created By: | Veit Hiltrud
Created At: | 2023-12-04 08:09:48 | Created At: | 2023-12-04 08:14:16
Edited By: | Veit Hiltrud | Edited By: | Veit Hiltrud
Edited At: | 2023-12-04 08:42:38 | Edited At: | 2023-12-04 08:45:05
Bundle No: | 9 | Bundle No: | 10
Coil No: | 1 | Coil No: | 1
Coil Weight: | 2074 | Coil Weight: | 2074
No. Leburan: | 420121-3I4-11762 | No. Leburan: | 420121-3I4-11762
Area: | Bahan Baku | Area: | Bahan Baku
Dies Number: | C-16.150-(025)-04-WZ | Dies Number: | C-16.150-(025)-04-WZ
Diameter Ujung: | 16.121 | Diameter Ujung: | 16.122
Diameter Tengah: | 16.135 | Diameter Tengah: | 16.134
Diameter Ekor: | 16.122 | Diameter Ekor: | 16.122
Kelurusan Aktual: | 0 | Kelurusan Aktual: | 0
Panjang Aktual: | 3020 | Panjang Aktual: | 3020
Berat FG: | 301 | Berat FG: | 302
QTY (Pcs): | 62 | QTY (Pcs): | 62
Judgement: | GOOD | Judgement: | GOOD
Visual: | OK | Visual: | OK
Created By: | Veit Hiltrud | Created By: | Veit Hiltrud
Created At: | 2023-12-04 08:19:37 | Created At: | 2023-12-04 08:26:06
Edited By: | Rochus Margareta | Edited By: | Rochus Margareta
Edited At: | 2023-12-04 10:27:51 | Edited At: | 2023-12-04 10:28:09
Bundle No: | 11 | Bundle No: | 12
Coil No: | 1 | Coil No: | 1
Coil Weight: | 2074 | Coil Weight: | 2074
No. Leburan: | 420121-3I4-11762 | No. Leburan: | 420121-3I4-11762
Area: | Bahan Baku | Area: | Bahan Baku
Dies Number: | C-16.150-(025)-04-WZ | Dies Number: | C-16.150-(025)-04-WZ
Diameter Ujung: | 16.121 | Diameter Ujung: | 16.123
Diameter Tengah: | 16.136 | Diameter Tengah: | 16.136
Diameter Ekor: | 16.121 | Diameter Ekor: | 16.122
Kelurusan Aktual: | 0 | Kelurusan Aktual: | 0
Panjang Aktual: | 3020 | Panjang Aktual: | 3020
Berat FG: | 301 | Berat FG: | 301
QTY (Pcs): | 62 | QTY (Pcs): | 62
Judgement: | GOOD | Judgement: | GOOD
Visual: | OK | Visual: | OK
Created By: | Veit Hiltrud | Created By: | Veit Hiltrud
Created At: | 2023-12-04 08:34:55 | Created At: | 2023-12-04 08:41:00
Edited By: | Rochus Margareta | Edited By: | Rochus Margareta
Edited At: | 2023-12-04 10:28:20 | Edited At: | 2023-12-04 10:29:04
Bundle No: | 13 | Bundle No: | 14
Coil No: | 1 | Coil No: | 1
Coil Weight: | 2074 | Coil Weight: | 2074
No. Leburan: | 420121-3I4-11762 | No. Leburan: | 420121-3I4-11762
Area: | Bahan Baku | Area: | Bahan Baku
Dies Number: | C-16.150-(025)-04-WZ | Dies Number: | C-16.150-(025)-04-WZ
Diameter Ujung: | 16.12 | Diameter Ujung: | 16.13
Diameter Tengah: | 16.132 | Diameter Tengah: | 16.136
Diameter Ekor: | 16.12 | Diameter Ekor: | 16.121
Kelurusan Aktual: | 0 | Kelurusan Aktual: | 0
Panjang Aktual: | 3020 | Panjang Aktual: | 3020
Berat FG: | 301 | Berat FG: | 141
QTY (Pcs): | 62 | QTY (Pcs): | 29
Judgement: | GOOD | Judgement: | GOOD
Visual: | OK | Visual: | OK
Created By: | Veit Hiltrud | Created By: | Veit Hiltrud
Created At: | 2023-12-04 08:47:14 | Created At: | 2023-12-04 08:58:00
Edited By: | Rochus Margareta | Edited By:
Edited At: | 2023-12-04 10:29:53 | Edited At: | 2023-12-04 08:58:00
Bundle No: | 15 | Bundle No: | 16
Coil No: | 1 | Coil No: | 1
Coil Weight: | 2074 | Coil Weight: | 2074
No. Leburan: | 420121-3I4-11762 | No. Leburan: | 420121-3I4-11762
Area: | Bahan Baku | Area: | Bahan Baku
Dies Number: | 0 | Dies Number: | 0
Diameter Ujung: | 0 | Diameter Ujung: | 0
Diameter Tengah: | 0 | Diameter Tengah: | 0
Diameter Ekor: | 0 | Diameter Ekor: | 0
Kelurusan Aktual: | 0 | Kelurusan Aktual: | 0
Panjang Aktual: | 0 | Panjang Aktual: | 0
Berat FG: | 48 | Berat FG: | 0
QTY (Pcs): | 9 | QTY (Pcs): | 0
Judgement: | NOT GOOD | Judgement: | WASTE
Visual: | IL | Visual:
Created By: | Veit Hiltrud | Created By: | Veit Hiltrud
Created At: | 2023-12-04 08:59:18 | Created At: | 2023-12-04 08:59:35
Edited By: |  | Edited By:
Edited At: |  | Edited At: | 2023-12-04 08:59:35
Bundle No: | 17
Coil No: | 1
Coil Weight: | 2074
No. Leburan: | 420121-3I4-11762
Area: | Bahan Baku
Dies Number: | 0
Diameter Ujung: | 0
Diameter Tengah: | 0
Diameter Ekor: | 0
Kelurusan Aktual: | 0
Panjang Aktual: | 0
Berat FG: | 0
QTY (Pcs): | 0
Judgement: | WASTE
Visual:
Created By: | Veit Hiltrud
Created At: | 2023-12-04 08:59:54
Edited By:
Edited At:

## Downtime Record
No. | Start | End | Duration | Reason | Remarks
1 | 2023-12-01 14:42:26 | 2023-12-01 14:42:56 | 30 sec | management ¦ System Error
2 | 2023-12-01 14:43:10 | 2023-12-01 14:45:10 | 2 min 0 sec | management ¦ Setting Awal
3 | 2023-12-01 14:45:24 | 2023-12-01 14:45:54 | 30 sec | management ¦ System Error
4 | 2023-12-01 14:46:10 | 2023-12-01 14:48:55 | 2 min 45 sec | management ¦ Setting Awal
5 | 2023-12-01 14:49:09 | 2023-12-01 14:49:25 | 16 sec | management ¦ System Error
6 | 2023-12-01 14:49:39 | 2023-12-01 14:57:56 | 8 min 17 sec | management ¦ Setting Awal
7 | 2023-12-01 14:58:40 | 2023-12-01 15:11:10 | 12 min 30 sec | management ¦ Setting Awal
8 | 2023-12-01 15:12:27 | 2023-12-01 15:12:41 | 14 sec | management ¦ System Error
9 | 2023-12-01 15:19:55 | 2023-12-01 15:20:11 | 16 sec | management ¦ System Error
10 | 2023-12-01 15:20:57 | 2023-12-01 15:21:11 | 14 sec | management ¦ System Error
11 | 2023-12-01 15:26:26 | 2023-12-01 15:27:11 | 45 sec | waste ¦ Trouble Polsihing/Two Roll ¦ Setting Ulang Kelurusan
12 | 2023-12-01 15:29:41 | 2023-12-01 15:29:55 | 14 sec | management ¦ System Error
13 | 2023-12-01 18:00:01 | 2023-12-01 19:00:01 | 60 min 0 sec | off ¦ Off Production
14 | 2023-12-01 19:00:01 | 2023-12-02 00:00:02 | 300 min 1 sec | off ¦ Off Production
15 | 2023-12-02 00:00:02 | 2023-12-02 07:00:01 | 419 min 59 sec | off ¦ Off Production
16 | 2023-12-02 07:00:01 | 2023-12-02 11:30:02 | 270 min 1 sec | off ¦ Off Production
17 | 2023-12-02 11:30:02 | 2023-12-02 12:30:02 | 60 min 0 sec | off ¦ Off Production
18 | 2023-12-02 12:30:02 | 2023-12-02 16:00:01 | 209 min 59 sec | off ¦ Off Production
19 | 2023-12-02 16:00:01 | 2023-12-02 18:00:02 | 120 min 1 sec | off ¦ Off Production
20 | 2023-12-02 18:00:02 | 2023-12-02 19:00:02 | 60 min 0 sec | off ¦ Off Production
21 | 2023-12-02 19:00:02 | 2023-12-03 00:00:02 | 300 min 0 sec | off ¦ Off Production
22 | 2023-12-03 00:00:02 | 2023-12-03 07:00:02 | 420 min 0 sec | off ¦ Off Production
23 | 2023-12-03 07:00:02 | 2023-12-03 11:30:02 | 270 min 0 sec | off ¦ Off Production
24 | 2023-12-03 11:30:02 | 2023-12-03 12:30:01 | 59 min 59 sec | off ¦ Off Production
25 | 2023-12-03 12:30:01 | 2023-12-03 16:00:02 | 210 min 1 sec | off ¦ Off Production
26 | 2023-12-03 16:00:02 | 2023-12-03 18:00:02 | 120 min 0 sec | off ¦ Off Production
27 | 2023-12-03 18:00:02 | 2023-12-03 19:00:02 | 60 min 0 sec | off ¦ Off Production
28 | 2023-12-03 19:00:02 | 2023-12-04 00:00:02 | 300 min 0 sec | off ¦ Off Production
29 | 2023-12-04 00:00:02 | 2023-12-04 07:00:02 | 420 min 0 sec | off ¦ Off Production
30 | 2023-12-04 07:00:02 | 2023-12-04 07:18:04 | 18 min 2 sec | management ¦ Briefing | Senam,brifing 10 menit, cek shotblast 4 menit, cek mesin 4 menit
31 | 2023-12-04 07:23:05 | 2023-12-04 07:23:19 | 14 sec | management ¦ System Error
32 | 2023-12-04 07:24:05 | 2023-12-04 07:24:19 | 14 sec | management ¦ System Error
33 | 2023-12-04 07:25:49 | 2023-12-04 07:26:05 | 16 sec | management ¦ System Error
34 | 2023-12-04 07:28:36 | 2023-12-04 07:28:50 | 14 sec | management ¦ System Error
35 | 2023-12-04 07:33:05 | 2023-12-04 07:33:21 | 16 sec | management ¦ System Error
36 | 2023-12-04 07:39:34 | 2023-12-04 07:39:50 | 16 sec | management ¦ System Error
37 | 2023-12-04 07:44:05 | 2023-12-04 07:44:19 | 14 sec | management ¦ System Error
38 | 2023-12-04 07:44:35 | 2023-12-04 07:45:05 | 30 sec | management ¦ System Error
39 | 2023-12-04 07:47:50 | 2023-12-04 07:58:36 | 10 min 46 sec | management ¦ Pointing / Roll / Bubut/Sambung Coil
40 | 2023-12-04 07:59:06 | 2023-12-04 08:00:51 | 1 min 45 sec | management ¦ System Error
41 | 2023-12-04 08:01:05 | 2023-12-04 08:01:51 | 46 sec | management ¦ System Error
42 | 2023-12-04 08:02:05 | 2023-12-04 08:02:35 | 30 sec | management ¦ System Error
43 | 2023-12-04 08:05:07 | 2023-12-04 08:05:22 | 15 sec | management ¦ System Error
44 | 2023-12-04 08:07:52 | 2023-12-04 08:08:06 | 14 sec | management ¦ System Error
45 | 2023-12-04 08:08:22 | 2023-12-04 08:08:36 | 14 sec | management ¦ System Error
46 | 2023-12-04 08:10:53 | 2023-12-04 08:11:07 | 14 sec | management ¦ System Error
47 | 2023-12-04 08:12:37 | 2023-12-04 08:12:51 | 14 sec | management ¦ System Error
48 | 2023-12-04 08:16:22 | 2023-12-04 08:16:36 | 14 sec | management ¦ System Error
49 | 2023-12-04 08:19:06 | 2023-12-04 08:19:21 | 15 sec | management ¦ System Error
50 | 2023-12-04 08:21:07 | 2023-12-04 08:21:31 | 24 sec | management ¦ System Error
51 | 2023-12-04 08:23:36 | 2023-12-04 08:23:52 | 16 sec | management ¦ System Error
52 | 2023-12-04 08:27:36 | 2023-12-04 08:27:50 | 14 sec | management ¦ System Error
53 | 2023-12-04 08:33:07 | 2023-12-04 08:33:22 | 15 sec | management ¦ System Error
54 | 2023-12-04 08:34:56 | 2023-12-04 08:34:56 | 0 sec | management ¦ System Error
55 | 2023-12-04 08:39:07 | 2023-12-04 08:39:21 | 14 sec | management ¦ System Error
56 | 2023-12-04 08:39:53 | 2023-12-04 08:40:07 | 14 sec | management ¦ System Error
57 | 2023-12-04 08:48:03 | 2023-12-04 08:48:06 | 3 sec | management ¦ System Error