## Workorder Data
WO Number: | WO/2023/03373
Production Plan: | 146 | Performance: | 0.15 %
Process duration: | 5400 | Availability: | 100 %
|  | Quality: | 100 %
Total Production: | 128
Good: | 128 | OEE: | 0.15 %
Not Good: | 0
Total Downtime: | 9 Mins 1 Secs
Management: | 9 min 1 sec
Waste: | 0 sec
Created By: | Gertraud Ottomar | Processed By: | Alois Kasimir
Created At: | 2023-11-30 15:27:38 | Start Time: | 2023-11-30 15:50:17
Edited By: | Gertraud Ottomar | End Time: | 2023-12-04 09:50:35
Edited At: | 2023-12-04 09:48:32
Supplier: | Ziemann and Sons | Customer: | Dion et Fils
Grade: | SCM415H | Straightness Std: | 0.20 / 400mm
Diameter: | 12 | size: | 10.05 X 3000
QTY (Kg): | 272 | Tolerance: | (+0 , -0.04)
QTY (Coil): | 1 | Reduction Rate: | 29.86
QTY (Bundle): | 4 | Shape: | Round
|  | QTY (Kg): | 272
Remarks: | (*Toleransi panjang +/- 20mm) | QTY (Pcs): | 146
|  | Chamfer: | No
|  | Color: | SILVER METALIC (8580)
|  | Machine: | MC-003

## Production Report
Bundle No: | 1 | Bundle No: | 2
Coil No: | 1 | Coil No: | 1
Coil Weight: | 272 | Coil Weight: | 272
No. Leburan: | E12303547XX-G2311197-1 | No. Leburan: | E12303547XX-G2311197-1
Area: | G | Area: | G
Dies Number: | C-10.000(-10)-20-TF | Dies Number: | 0
Diameter Ujung: | 10.002 | Diameter Ujung: | 0
Diameter Tengah: | 10.045 | Diameter Tengah: | 0
Diameter Ekor: | 10.01 | Diameter Ekor: | 0
Kelurusan Aktual: | 0.15/400 | Kelurusan Aktual: | 0
Panjang Aktual: | 4020 | Panjang Aktual: | 0
Berat FG: | 240 | Berat FG: | 0
QTY (Pcs): | 128 | QTY (Pcs): | 0
Judgement: | GOOD | Judgement: | WASTE
Visual: | OK | Visual:
Created By: | Alois Kasimir | Created By: | Alois Kasimir
Created At: | 2023-12-04 09:48:54 | Created At: | 2023-12-04 09:49:36
Edited By: |  | Edited By:
Edited At: |  | Edited At: | 2023-12-04 09:49:36
Bundle No: | 3 | Bundle No: | 4
Coil No: | 1 | Coil No: | 1
Coil Weight: | 272 | Coil Weight: | 272
No. Leburan: | E12303547XX-G2311197-1 | No. Leburan: | E12303547XX-G2311197-1
Area: | G | Area: | G
Dies Number: | 0 | Dies Number: | 0
Diameter Ujung: | 0 | Diameter Ujung: | 0
Diameter Tengah: | 0 | Diameter Tengah: | 0
Diameter Ekor: | 0 | Diameter Ekor: | 0
Kelurusan Aktual: | 0 | Kelurusan Aktual: | 0
Panjang Aktual: | 0 | Panjang Aktual: | 0
Berat FG: | 0 | Berat FG: | 0
QTY (Pcs): | 0 | QTY (Pcs): | 0
Judgement: | WASTE | Judgement: | WASTE
Visual: |  | Visual:
Created By: | Alois Kasimir | Created By: | Alois Kasimir
Created At: | 2023-12-04 09:49:51 | Created At: | 2023-12-04 09:50:09
Edited By: |  | Edited By:
Edited At: |  | Edited At: | 2023-12-04 09:50:09

## Downtime Record
No. | Start | End | Duration | Reason | Remarks
1 | 2023-12-04 09:26:32 | 2023-12-04 09:33:33 | 7 min 1 sec | management ¦ Setting Awal
2 | 2023-12-04 09:34:33 | 2023-12-04 09:36:33 | 2 min 0 sec | management ¦ Setting Awal