## Workorder Data
WO Number: | WO/2023/03385
Production Plan: | 1679 | Performance: | 94.13 %
Process duration: | 258 | Availability: | 96.71 %
|  | Quality: | 97.14 %
Total Production: | 1656
Good: | 1610 | OEE: | 88.43 %
Not Good: | 46
Total Downtime: | 1 Hours 21 Mins 57 Secs
Management: | 15 min 41 sec
Waste: | 6 min 16 sec
Created By: | Gertraud Ottomar | Processed By: | Kristiane Constanze
Created At: | 2023-12-01 09:42:42 | Start Time: | 2023-12-04 09:42:28
Edited By: | Gertraud Ottomar | End Time: | 2023-12-04 14:00:47
Edited At: | 2023-12-04 13:59:52
Supplier: | Schmeler, Schneider and Hane | Customer: | Thibault Fortin SARL
Grade: | SS400 | Straightness Std: | 0
Diameter: | 12 | size: | 10 X 4070
QTY (Kg): | 4212 | Tolerance: | (+0 , -0.03)
QTY (Coil): | 2 | Reduction Rate: | 30.56
QTY (Bundle): | 7 | Shape: | Round
|  | QTY (Kg): | 1000
Remarks: |  | QTY (Pcs): | 399
|  | Chamfer: | No
|  | Color: | TANPA PEWARNAAN
|  | Machine: | MC-002

## Production Report
Bundle No: | 1 | Bundle No: | 2
Coil No: | 2 | Coil No: | 2
Coil Weight: | 2108 | Coil Weight: | 2108
No. Leburan: | 20070390-3K4-12435 | No. Leburan: | 20070390-3K4-12435
Area: | Bahan Baku | Area: | Bahan Baku
Dies Number: | C-10.000(020)-21-TF | Dies Number: | C-10.000(020)-21-TF
Diameter Ujung: | 9.978 | Diameter Ujung: | 9.978
Diameter Tengah: | 9.985 | Diameter Tengah: | 9.984
Diameter Ekor: | 9.979 | Diameter Ekor: | 9.979
Kelurusan Aktual: | 0 | Kelurusan Aktual: | 0
Panjang Aktual: | 4090 | Panjang Aktual: | 4090
Berat FG: | 1000 | Berat FG: | 1000
QTY (Pcs): | 399 | QTY (Pcs): | 399
Judgement: | GOOD | Judgement: | GOOD
Visual: | OK | Visual: | OK
Created By: | Kristiane Constanze | Created By: | Kristiane Constanze
Created At: | 2023-12-04 10:45:30 | Created At: | 2023-12-04 11:30:16
Edited By: |  | Edited By:
Edited At: |  | Edited At: | 2023-12-04 11:30:16
Bundle No: | 3 | Bundle No: | 4
Coil No: | 1 | Coil No: | 1
Coil Weight: | 2104 | Coil Weight: | 2104
No. Leburan: | 20070390-3K4-12430 | No. Leburan: | 20070390-3K4-12430
Area: | Bahan Baku | Area: | Bahan Baku
Dies Number: | C-10.000(020)-21-TF | Dies Number: | C-10.000(020)-21-TF
Diameter Ujung: | 9.98 | Diameter Ujung: | 9.978
Diameter Tengah: | 9.985 | Diameter Tengah: | 9.985
Diameter Ekor: | 9.979 | Diameter Ekor: | 9.979
Kelurusan Aktual: | 0 | Kelurusan Aktual: | 0
Panjang Aktual: | 4095 | Panjang Aktual: | 4094
Berat FG: | 1000 | Berat FG: | 1037
QTY (Pcs): | 399 | QTY (Pcs): | 413
Judgement: | GOOD | Judgement: | GOOD
Visual: | OK | Visual: | OK
Created By: | Kristiane Constanze | Created By: | Kristiane Constanze
Created At: | 2023-12-04 13:21:24 | Created At: | 2023-12-04 13:58:35
Edited By: | Rochus Margareta | Edited By:
Edited At: | 2023-12-04 15:12:13 | Edited At: | 2023-12-04 13:58:35
Bundle No: | 5 | Bundle No: | 6
Coil No: | 1 | Coil No: | 1
Coil Weight: | 2104 | Coil Weight: | 2104
No. Leburan: | 20070390-3K4-12430 | No. Leburan: | 20070390-3K4-12430
Area: | Bahan Baku | Area: | Bahan Baku
Dies Number: | C-10.000(020)-21-TF | Dies Number: | 0
Diameter Ujung: | 9.979 | Diameter Ujung: | 0
Diameter Tengah: | 9.984 | Diameter Tengah: | 0
Diameter Ekor: | 9.979 | Diameter Ekor: | 0
Kelurusan Aktual: | 0 | Kelurusan Aktual: | 0
Panjang Aktual: | 4090 | Panjang Aktual: | 0
Berat FG: | 116 | Berat FG: | 0
QTY (Pcs): | 46 | QTY (Pcs): | 0
Judgement: | NOT GOOD | Judgement: | WASTE
Visual: | PO | Visual:
Created By: | Kristiane Constanze | Created By: | Kristiane Constanze
Created At: | 2023-12-04 14:00:14 | Created At: | 2023-12-04 14:00:28
Edited By: |  | Edited By:
Edited At: |  | Edited At: | 2023-12-04 14:00:28
Bundle No: | 7
Coil No: | 1
Coil Weight: | 2104
No. Leburan: | 20070390-3K4-12430
Area: | Bahan Baku
Dies Number: | 0
Diameter Ujung: | 0
Diameter Tengah: | 0
Diameter Ekor: | 0
Kelurusan Aktual: | 0
Panjang Aktual: | 0
Berat FG: | 0
QTY (Pcs): | 0
Judgement: | WASTE
Visual:
Created By: | Kristiane Constanze
Created At: | 2023-12-04 14:00:40
Edited By:
Edited At:

## Downtime Record
No. | Start | End | Duration | Reason | Remarks
1 | 2023-12-04 09:42:28 | 2023-12-04 09:47:15 | 4 min 47 sec | management ¦ Setting Awal
2 | 2023-12-04 09:49:26 | 2023-12-04 09:51:36 | 2 min 10 sec | management ¦ Setting Awal
3 | 2023-12-04 10:04:02 | 2023-12-04 10:10:18 | 6 min 16 sec | waste ¦ Trouble Drawing ¦ Gosok Slide/Jaw
4 | 2023-12-04 11:20:16 | 2023-12-04 11:26:32 | 6 min 16 sec | management ¦ Pointing / Roll / Bubut/Sambung Coil
5 | 2023-12-04 11:26:47 | 2023-12-04 11:26:57 | 10 sec | management ¦ Pointing / Roll / Bubut/Sambung Coil
6 | 2023-12-04 11:27:17 | 2023-12-04 11:27:22 | 5 sec | management ¦ Pointing / Roll / Bubut/Sambung Coil
7 | 2023-12-04 11:27:32 | 2023-12-04 11:27:37 | 5 sec | management ¦ Pointing / Roll / Bubut/Sambung Coil
8 | 2023-12-04 11:30:02 | 2023-12-04 12:30:02 | 60 min 0 sec | off ¦ Istirahat
9 | 2023-12-04 12:30:02 | 2023-12-04 12:32:10 | 2 min 8 sec | management ¦ System Error