## Workorder Data
WO Number: | WO/2023/03387
Production Plan: | 637 | Performance: | 68.85 %
Process duration: | 331 | Availability: | 47.63 %
|  | Quality: | 95.42 %
Total Production: | 640
Good: | 612 | OEE: | 31.29 %
Not Good: | 28
Total Downtime: | 4 Hours 8 Mins 45 Secs
Management: | 1 Hours 37 Mins 14 Secs
Waste: | 1 Hours 31 Mins 31 Secs
Created By: | Gertraud Ottomar | Processed By: | Veit Hiltrud
Created At: | 2023-12-01 10:04:57 | Start Time: | 2023-12-04 11:26:21
Edited By: |  | End Time: | 2023-12-04 16:57:30
Edited At:
Supplier: | Lang, Prosacco and Schneider | Customer: | Côté Charbonneau S.A.
Grade: | S20C | Straightness Std: | 0.20/400mm
Diameter: | 18 | size: | 16 X 3000
QTY (Kg): | 3014 | Tolerance: | (+0 , -0.04)
QTY (Coil): | 2 | Reduction Rate: | 20.99
QTY (Bundle): | 9 | Shape: | Round
|  | QTY (Kg): | 500
Remarks: | *Sisa coil untuk WO/2023/03375 | QTY (Pcs): | 106
|  | Chamfer: | No
|  | Color: | HITAM (BLACK 8139)
|  | Machine: | MC-004

## Production Report
Bundle No: | 1 | Bundle No: | 2
Coil No: | 1 | Coil No: | 1
Coil Weight: | 2014 | Coil Weight: | 2014
No. Leburan: | D22302711X3-X12307329-001 | No. Leburan: | D22302711X3-X12307329-001
Area: | F | Area: | F
Dies Number: | C-16.000-050-12-TF | Dies Number: | C-16.000-(-50)-12-TF
Diameter Ujung: | 15.975 | Diameter Ujung: | 15.975
Diameter Tengah: | 15.988 | Diameter Tengah: | 15.984
Diameter Ekor: | 15.979 | Diameter Ekor: | 15.974
Kelurusan Aktual: | 0.16/400 | Kelurusan Aktual: | 0.16/400
Panjang Aktual: | 3020 | Panjang Aktual: | 3020
Berat FG: | 499 | Berat FG: | 500
QTY (Pcs): | 106 | QTY (Pcs): | 106
Judgement: | GOOD | Judgement: | GOOD
Visual: | OK | Visual: | OK
Created By: | Veit Hiltrud | Created By: | Veit Hiltrud
Created At: | 2023-12-04 15:02:10 | Created At: | 2023-12-04 15:13:13
Edited By: |  | Edited By:
Edited At: |  | Edited At: | 2023-12-04 15:13:13
Bundle No: | 3 | Bundle No: | 4
Coil No: | 1 | Coil No: | 1
Coil Weight: | 2014 | Coil Weight: | 2014
No. Leburan: | D22302711X3-X12307329-001 | No. Leburan: | D22302711X3-X12307329-001
Area: | F | Area: | F
Dies Number: | C-16.000-(-50)-12-TF | Dies Number: | C-16.000-(-50)-12-TF
Diameter Ujung: | 15.976 | Diameter Ujung: | 15.976
Diameter Tengah: | 15.987 | Diameter Tengah: | 15.987
Diameter Ekor: | 15.977 | Diameter Ekor: | 15.974
Kelurusan Aktual: | 0.16/400 | Kelurusan Aktual: | 0.16/400
Panjang Aktual: | 3020 | Panjang Aktual: | 3020
Berat FG: | 499 | Berat FG: | 504
QTY (Pcs): | 106 | QTY (Pcs): | 106
Judgement: | GOOD | Judgement: | GOOD
Visual: | OK | Visual: | OK
Created By: | Veit Hiltrud | Created By: | Veit Hiltrud
Created At: | 2023-12-04 15:17:00 | Created At: | 2023-12-04 15:26:04
Edited By: |  | Edited By: | Friedhelm Sibylle
Edited At: |  | Edited At: | 2023-12-04 16:34:12
Bundle No: | 5 | Bundle No: | 6
Coil No: | 2 | Coil No: | 2
Coil Weight: | 1000 | Coil Weight: | 1000
No. Leburan: | D32303596Z6-X12305586-001 | No. Leburan: | D32303596Z6-X12305586-001
Area: | F | Area: | F
Dies Number: | C-16.000-(050)-12-TF | Dies Number: | C-16.000-(050)-12-TF
Diameter Ujung: | 15.962 | Diameter Ujung: | 15.965
Diameter Tengah: | 15.98 | Diameter Tengah: | 15.978
Diameter Ekor: | 15.972 | Diameter Ekor: | 15.97
Kelurusan Aktual: | 0.100/400 | Kelurusan Aktual: | 0.12/400
Panjang Aktual: | 3025 | Panjang Aktual: | 3020
Berat FG: | 504 | Berat FG: | 390
QTY (Pcs): | 106 | QTY (Pcs): | 82
Judgement: | GOOD | Judgement: | GOOD
Visual: | OK | Visual: | OK
Created By: | Friedhelm Sibylle | Created By: | Friedhelm Sibylle
Created At: | 2023-12-04 16:35:51 | Created At: | 2023-12-04 16:50:09
Edited By: |  | Edited By:
Edited At: |  | Edited At: | 2023-12-04 16:50:09
Bundle No: | 7 | Bundle No: | 8
Coil No: | 2 | Coil No: | 2
Coil Weight: | 1000 | Coil Weight: | 1000
No. Leburan: | D32303596Z6-X12305586-001 | No. Leburan: | D32303596Z6-X12305586-001
Area: | F | Area: | F
Dies Number: | C-16.000-(050)-12-TF | Dies Number: | C-16.000-(050)-12-TF
Diameter Ujung: | 15.962 | Diameter Ujung: | 15.963
Diameter Tengah: | 15.977 | Diameter Tengah: | 15.975
Diameter Ekor: | 15.968 | Diameter Ekor: | 15.964
Kelurusan Aktual: | 0.15/400 | Kelurusan Aktual: | 0.16/400
Panjang Aktual: | 3020 | Panjang Aktual: | 2985
Berat FG: | 114 | Berat FG: | 19
QTY (Pcs): | 24 | QTY (Pcs): | 4
Judgement: | NOT GOOD | Judgement: | NOT GOOD
Visual: | PO | Visual: | IL
Created By: | Friedhelm Sibylle | Created By: | Friedhelm Sibylle
Created At: | 2023-12-04 16:53:57 | Created At: | 2023-12-04 16:54:53
Edited By: |  | Edited By:
Edited At: |  | Edited At: | 2023-12-04 16:54:53
Bundle No: | 9
Coil No: | 2
Coil Weight: | 1000
No. Leburan: | D32303596Z6-X12305586-001
Area: | F
Dies Number: | 0
Diameter Ujung: | 0
Diameter Tengah: | 0
Diameter Ekor: | 0
Kelurusan Aktual: | 0
Panjang Aktual: | 0
Berat FG: | 0
QTY (Pcs): | 0
Judgement: | WASTE
Visual:
Created By: | Friedhelm Sibylle
Created At: | 2023-12-04 16:55:09
Edited By:
Edited At:

## Downtime Record
No. | Start | End | Duration | Reason | Remarks
1 | 2023-12-04 11:26:21 | 2023-12-04 11:30:02 | 3 min 41 sec | management ¦ Setting Awal
2 | 2023-12-04 11:30:02 | 2023-12-04 12:30:02 | 60 min 0 sec | off ¦ Istirahat
3 | 2023-12-04 12:30:02 | 2023-12-04 12:41:59 | 11 min 57 sec | management ¦ Setting Awal
4 | 2023-12-04 12:42:13 | 2023-12-04 12:43:43 | 1 min 30 sec | management ¦ Setting Awal
5 | 2023-12-04 12:43:57 | 2023-12-04 12:44:44 | 47 sec | management ¦ Setting Awal
6 | 2023-12-04 12:44:58 | 2023-12-04 12:45:28 | 30 sec | management ¦ Setting Awal
7 | 2023-12-04 12:46:28 | 2023-12-04 12:47:28 | 1 min 0 sec | management ¦ Setting Awal
8 | 2023-12-04 12:47:58 | 2023-12-04 13:02:59 | 15 min 1 sec | management ¦ Setting Awal
9 | 2023-12-04 13:03:13 | 2023-12-04 13:17:59 | 14 min 46 sec | management ¦ Setting Awal
10 | 2023-12-04 13:18:45 | 2023-12-04 13:28:15 | 9 min 30 sec | management ¦ Setting Awal
11 | 2023-12-04 13:28:29 | 2023-12-04 13:30:29 | 2 min 0 sec | waste ¦ Trouble Dies ¦ Bongkar Pasang Dies | Dies awal diameter kecil
12 | 2023-12-04 13:31:13 | 2023-12-04 13:31:44 | 31 sec | management ¦ System Error
13 | 2023-12-04 13:32:00 | 2023-12-04 13:32:14 | 14 sec | management ¦ System Error
14 | 2023-12-04 13:34:00 | 2023-12-04 13:38:29 | 4 min 29 sec | waste ¦ Trouble Cutting ¦ Material Nabrak
15 | 2023-12-04 13:38:45 | 2023-12-04 13:38:59 | 14 sec | waste ¦ Trouble Cutting ¦ Material Nabrak
16 | 2023-12-04 13:39:15 | 2023-12-04 13:39:29 | 14 sec | waste ¦ Trouble Cutting ¦ Material Nabrak
17 | 2023-12-04 13:39:45 | 2023-12-04 13:46:01 | 6 min 16 sec | waste ¦ Trouble Cutting ¦ Material Nabrak
18 | 2023-12-04 13:46:45 | 2023-12-04 13:57:01 | 10 min 16 sec | waste ¦ Trouble Cutting ¦ Material Nabrak
19 | 2023-12-04 13:57:31 | 2023-12-04 13:58:29 | 58 sec | management ¦ System Error
20 | 2023-12-04 13:58:45 | 2023-12-04 13:59:29 | 44 sec | management ¦ System Error
21 | 2023-12-04 14:00:00 | 2023-12-04 14:01:16 | 1 min 16 sec | management ¦ System Error
22 | 2023-12-04 14:02:32 | 2023-12-04 14:03:14 | 42 sec | management ¦ System Error
23 | 2023-12-04 14:07:31 | 2023-12-04 14:07:45 | 14 sec | management ¦ System Error
24 | 2023-12-04 14:09:46 | 2023-12-04 14:10:00 | 14 sec | management ¦ System Error
25 | 2023-12-04 14:16:01 | 2023-12-04 14:16:15 | 14 sec | management ¦ System Error
26 | 2023-12-04 14:20:46 | 2023-12-04 14:21:00 | 14 sec | management ¦ System Error
27 | 2023-12-04 14:21:32 | 2023-12-04 14:21:46 | 14 sec | management ¦ System Error
28 | 2023-12-04 14:24:47 | 2023-12-04 14:25:01 | 14 sec | management ¦ System Error
29 | 2023-12-04 14:29:46 | 2023-12-04 14:30:00 | 14 sec | management ¦ System Error
30 | 2023-12-04 14:44:16 | 2023-12-04 15:21:03 | 36 min 47 sec | waste ¦ Polishing Ulang
31 | 2023-12-04 15:21:17 | 2023-12-04 15:31:33 | 10 min 16 sec | management ¦ Pointing / Roll / Bubut/Sambung Coil
32 | 2023-12-04 15:32:03 | 2023-12-04 15:35:02 | 2 min 59 sec | management ¦ Pointing / Roll / Bubut/Sambung Coil
33 | 2023-12-04 15:35:48 | 2023-12-04 15:36:19 | 31 sec | management ¦ System Error
34 | 2023-12-04 15:36:49 | 2023-12-04 15:37:03 | 14 sec | management ¦ System Error
35 | 2023-12-04 15:38:05 | 2023-12-04 15:39:33 | 1 min 28 sec | management ¦ System Error
36 | 2023-12-04 15:40:03 | 2023-12-04 15:40:17 | 14 sec | management ¦ System Error
37 | 2023-12-04 15:41:19 | 2023-12-04 15:41:34 | 15 sec | management ¦ System Error
38 | 2023-12-04 15:46:49 | 2023-12-04 15:47:03 | 14 sec | management ¦ System Error
39 | 2023-12-04 16:00:02 | 2023-12-04 16:00:34 | 32 sec | management ¦ System Error
40 | 2023-12-04 16:04:04 | 2023-12-04 16:09:34 | 5 min 30 sec | waste ¦ Polishing Ulang
41 | 2023-12-04 16:10:04 | 2023-12-04 16:35:49 | 25 min 45 sec | waste ¦ Polishing Ulang
42 | 2023-12-04 16:36:19 | 2023-12-04 16:37:35 | 1 min 16 sec | management ¦ System Error
43 | 2023-12-04 16:38:19 | 2023-12-04 16:39:06 | 47 sec | management ¦ Setting Awal | Ganti Job Order
44 | 2023-12-04 16:39:36 | 2023-12-04 16:43:21 | 3 min 45 sec | management ¦ Setting Awal | Ganti Job Order
45 | 2023-12-04 16:43:37 | 2023-12-04 16:49:06 | 5 min 29 sec | management ¦ Setting Awal | Ganti Job Order
46 | 2023-12-04 16:49:36 | 2023-12-04 16:54:05 | 4 min 29 sec | management ¦ Setting Awal | Ganti Job Order