## Workorder Data
WO Number: | WO/2023/03389
Production Plan: | 3143 | Performance: | 92.37 %
Process duration: | 952 | Availability: | 75.62 %
|  | Quality: | 96.74 %
Total Production: | 3103
Good: | 3005 | OEE: | 67.57 %
Not Good: | 98
Total Downtime: | 11 Hours 16 Mins 52 Secs
Management: | 1 Hours 47 Mins 0 Secs
Waste: | 1 Hours 29 Mins 51 Secs
Created By: | Gertraud Ottomar | Processed By: | Kriemhilde Alina
Created At: | 2023-12-01 13:38:37 | Start Time: | 2023-12-05 16:26:44
Edited By: |  | End Time: | 2023-12-06 08:19:20
Edited At:
Supplier: | Schmeler, Schneider and Hane | Customer: | Côté Charbonneau S.A.
Grade: | SS400 | Straightness Std: | 0
Diameter: | 14 | size: | 12 X 3000
QTY (Kg): | 8372 | Tolerance: | (+0 , -0.04)
QTY (Coil): | 4 | Reduction Rate: | 26.53
QTY (Bundle): | 20 | Shape: | Round
|  | QTY (Kg): | 500
Remarks: |  | QTY (Pcs): | 188
|  | Chamfer: | No
|  | Color: | TANPA PEWARNAAN
|  | Machine: | MC-002

## Production Report
Bundle No: | 1 | Bundle No: | 2
Coil No: | 4 | Coil No: | 4
Coil Weight: | 2112 | Coil Weight: | 2112
No. Leburan: | 2303915-3K4-01632 | No. Leburan: | 2303915-3K4-01632
Area: | Bahan Baku | Area: | Bahan Baku
Dies Number: | C-12.000(25)-18-TF | Dies Number: | C-12.000(25)-18-TF
Diameter Ujung: | 11.975 | Diameter Ujung: | 11.975
Diameter Tengah: | 11.985 | Diameter Tengah: | 11.985
Diameter Ekor: | 11.976 | Diameter Ekor: | 11.976
Kelurusan Aktual: | 0 | Kelurusan Aktual: | 0
Panjang Aktual: | 3020 | Panjang Aktual: | 3020
Berat FG: | 500 | Berat FG: | 500
QTY (Pcs): | 188 | QTY (Pcs): | 188
Judgement: | GOOD | Judgement: | GOOD
Visual: | OK | Visual: | OK
Created By: | Kriemhilde Alina | Created By: | Kriemhilde Alina
Created At: | 2023-12-05 17:47:14 | Created At: | 2023-12-05 19:04:43
Edited By: |  | Edited By:
Edited At: |  | Edited At: | 2023-12-05 19:04:43
Bundle No: | 3 | Bundle No: | 4
Coil No: | 4 | Coil No: | 4
Coil Weight: | 2112 | Coil Weight: | 2112
No. Leburan: | 2303915-3K4-01632 | No. Leburan: | 2303915-3K4-01632
Area: | Bahan Baku | Area: | Bahan Baku
Dies Number: | C-12.000(25)-18-TF | Dies Number: | C-12.000(25)-18-TF
Diameter Ujung: | 11.975 | Diameter Ujung: | 11.975
Diameter Tengah: | 11.984 | Diameter Tengah: | 11.983
Diameter Ekor: | 11.974 | Diameter Ekor: | 11.974
Kelurusan Aktual: | 0 | Kelurusan Aktual: | 0
Panjang Aktual: | 3020 | Panjang Aktual: | 3020
Berat FG: | 500 | Berat FG: | 500
QTY (Pcs): | 188 | QTY (Pcs): | 188
Judgement: | GOOD | Judgement: | GOOD
Visual: | OK | Visual: | OK
Created By: | Kriemhilde Alina | Created By: | Kriemhilde Alina
Created At: | 2023-12-05 19:32:27 | Created At: | 2023-12-05 19:55:50
Edited By: |  | Edited By:
Edited At: |  | Edited At: | 2023-12-05 19:55:50
Bundle No: | 5 | Bundle No: | 6
Coil No: | 3 | Coil No: | 3
Coil Weight: | 2096 | Coil Weight: | 2096
No. Leburan: | 2303915-3K4-01628 | No. Leburan: | 2303915-3K4-01628
Area: | Bahan Baku | Area: | Bahan Baku
Dies Number: | C-12.000(25)-18-TF | Dies Number: | C-12.000(25)-18-TF
Diameter Ujung: | 11.975 | Diameter Ujung: | 11.974
Diameter Tengah: | 11.984 | Diameter Tengah: | 11.984
Diameter Ekor: | 11.974 | Diameter Ekor: | 11.974
Kelurusan Aktual: | 0 | Kelurusan Aktual: | 0
Panjang Aktual: | 3025 | Panjang Aktual: | 3020
Berat FG: | 500 | Berat FG: | 500
QTY (Pcs): | 188 | QTY (Pcs): | 188
Judgement: | GOOD | Judgement: | GOOD
Visual: | OK | Visual: | OK
Created By: | Kriemhilde Alina | Created By: | Kriemhilde Alina
Created At: | 2023-12-05 20:14:41 | Created At: | 2023-12-05 20:29:06
Edited By: |  | Edited By:
Edited At: |  | Edited At: | 2023-12-05 20:29:06
Bundle No: | 7 | Bundle No: | 8
Coil No: | 3 | Coil No: | 3
Coil Weight: | 2096 | Coil Weight: | 2096
No. Leburan: | 2303915-3K4-01628 | No. Leburan: | 2303915-3K4-01628
Area: | Bahan Baku | Area: | Bahan Baku
Dies Number: | C-12.000(25)-18-TF | Dies Number: | C-12.000(25)-18-TF
Diameter Ujung: | 11.974 | Diameter Ujung: | 11.975
Diameter Tengah: | 11.985 | Diameter Tengah: | 11.984
Diameter Ekor: | 11.974 | Diameter Ekor: | 11.976
Kelurusan Aktual: | 0 | Kelurusan Aktual: | 0
Panjang Aktual: | 3020 | Panjang Aktual: | 3020
Berat FG: | 500 | Berat FG: | 500
QTY (Pcs): | 188 | QTY (Pcs): | 188
Judgement: | GOOD | Judgement: | GOOD
Visual: | OK | Visual: | OK
Created By: | Kriemhilde Alina | Created By: | Kriemhilde Alina
Created At: | 2023-12-05 20:49:55 | Created At: | 2023-12-05 21:19:38
Edited By: |  | Edited By:
Edited At: |  | Edited At: | 2023-12-05 21:19:38
Bundle No: | 9 | Bundle No: | 10
Coil No: | 2 | Coil No: | 2
Coil Weight: | 2102 | Coil Weight: | 2102
No. Leburan: | 2303915-3K4-01627 | No. Leburan: | 2303915-3K4-01627
Area: | Bahan Baku | Area: | Bahan Baku
Dies Number: | C-12.000(25)-18-TF | Dies Number: | C-12.000(25)-18-TF
Diameter Ujung: | 11.975 | Diameter Ujung: | 11.975
Diameter Tengah: | 11.985 | Diameter Tengah: | 11.985
Diameter Ekor: | 11.975 | Diameter Ekor: | 11.974
Kelurusan Aktual: | 0 | Kelurusan Aktual: | 0
Panjang Aktual: | 3020 | Panjang Aktual: | 3020
Berat FG: | 500 | Berat FG: | 500
QTY (Pcs): | 188 | QTY (Pcs): | 188
Judgement: | GOOD | Judgement: | GOOD
Visual: | OK | Visual: | OK
Created By: | Kriemhilde Alina | Created By: | Kriemhilde Alina
Created At: | 2023-12-05 21:35:01 | Created At: | 2023-12-05 21:50:30
Edited By: |  | Edited By:
Edited At: |  | Edited At: | 2023-12-05 21:50:30
Bundle No: | 11 | Bundle No: | 12
Coil No: | 2 | Coil No: | 2
Coil Weight: | 2102 | Coil Weight: | 2102
No. Leburan: | 2303915-3K4-01627 | No. Leburan: | 2303915-3K4-01627
Area: | Bahan Baku | Area: | Bahan Baku
Dies Number: | C-12.000(25)-18-TF | Dies Number: | C-12.000(25)-18-TF
Diameter Ujung: | 11.974 | Diameter Ujung: | 11.974
Diameter Tengah: | 11.983 | Diameter Tengah: | 11.985
Diameter Ekor: | 11.975 | Diameter Ekor: | 11.974
Kelurusan Aktual: | 0 | Kelurusan Aktual: | 0
Panjang Aktual: | 3025 | Panjang Aktual: | 3020
Berat FG: | 500 | Berat FG: | 500
QTY (Pcs): | 188 | QTY (Pcs): | 188
Judgement: | GOOD | Judgement: | GOOD
Visual: | OK | Visual: | OK
Created By: | Kriemhilde Alina | Created By: | Kriemhilde Alina
Created At: | 2023-12-05 22:11:05 | Created At: | 2023-12-05 22:41:26
Edited By: |  | Edited By:
Edited At: |  | Edited At: | 2023-12-05 22:41:26
Bundle No: | 13 | Bundle No: | 14
Coil No: | 1 | Coil No: | 1
Coil Weight: | 2062 | Coil Weight: | 2062
No. Leburan: | 2303915-3K4-01622 | No. Leburan: | 2303915-3K4-01622
Area: | Bahan Baku | Area: | Bahan Baku
Dies Number: | C-12.000(25)-18-TF | Dies Number: | C-12.000(25)-18-TF
Diameter Ujung: | 11.974 | Diameter Ujung: | 11.974
Diameter Tengah: | 11.985 | Diameter Tengah: | 11.984
Diameter Ekor: | 11.974 | Diameter Ekor: | 11.975
Kelurusan Aktual: | 0 | Kelurusan Aktual: | 0
Panjang Aktual: | 3025 | Panjang Aktual: | 3020
Berat FG: | 500 | Berat FG: | 500
QTY (Pcs): | 188 | QTY (Pcs): | 188
Judgement: | GOOD | Judgement: | GOOD
Visual: | OK | Visual: | OK
Created By: | Kriemhilde Alina | Created By: | Kriemhilde Alina
Created At: | 2023-12-05 22:57:22 | Created At: | 2023-12-05 23:12:09
Edited By: |  | Edited By:
Edited At: |  | Edited At: | 2023-12-05 23:12:09
Bundle No: | 15 | Bundle No: | 16
Coil No: | 1 | Coil No: | 1
Coil Weight: | 2062 | Coil Weight: | 2062
No. Leburan: | 2303915-3K4-01622 | No. Leburan: | 2303915-3K4-01622
Area: | Bahan Baku | Area: | Bahan Baku
Dies Number: | C-12.000(25)-18-TF | Dies Number: | C-12.000(25)-18-TF
Diameter Ujung: | 11.974 | Diameter Ujung: | 11.975
Diameter Tengah: | 11.985 | Diameter Tengah: | 11.984
Diameter Ekor: | 11.975 | Diameter Ekor: | 11.976
Kelurusan Aktual: | 0 | Kelurusan Aktual: | 0
Panjang Aktual: | 3020 | Panjang Aktual: | 3020
Berat FG: | 500 | Berat FG: | 492
QTY (Pcs): | 188 | QTY (Pcs): | 185
Judgement: | GOOD | Judgement: | GOOD
Visual: | OK | Visual: | OK
Created By: | Kriemhilde Alina | Created By: | Kristiane Constanze
Created At: | 2023-12-05 23:27:04 | Created At: | 2023-12-06 08:16:18
Edited By: |  | Edited By:
Edited At: |  | Edited At: | 2023-12-06 08:16:18
Bundle No: | 17 | Bundle No: | 18
Coil No: | 1 | Coil No: | 1
Coil Weight: | 2062 | Coil Weight: | 2062
No. Leburan: | 2303915-3K4-01622 | No. Leburan: | 2303915-3K4-01622
Area: | Bahan Baku | Area: | Bahan Baku
Dies Number: | C-12.000(25)-18-TF | Dies Number: | 0
Diameter Ujung: | 11.975 | Diameter Ujung: | 0
Diameter Tengah: | 11.985 | Diameter Tengah: | 0
Diameter Ekor: | 11.976 | Diameter Ekor: | 0
Kelurusan Aktual: | 0 | Kelurusan Aktual: | 0
Panjang Aktual: | 3020 | Panjang Aktual: | 0
Berat FG: | 261 | Berat FG: | 0
QTY (Pcs): | 98 | QTY (Pcs): | 0
Judgement: | NOT GOOD | Judgement: | WASTE
Visual: | PO | Visual:
Created By: | Kristiane Constanze | Created By: | Kristiane Constanze
Created At: | 2023-12-06 08:17:59 | Created At: | 2023-12-06 08:18:19
Edited By: |  | Edited By:
Edited At: |  | Edited At: | 2023-12-06 08:18:19
Bundle No: | 19 | Bundle No: | 20
Coil No: | 1 | Coil No: | 1
Coil Weight: | 2062 | Coil Weight: | 2062
No. Leburan: | 2303915-3K4-01622 | No. Leburan: | 2303915-3K4-01622
Area: | Bahan Baku | Area: | Bahan Baku
Dies Number: | 0 | Dies Number: | 0
Diameter Ujung: | 0 | Diameter Ujung: | 0
Diameter Tengah: | 0 | Diameter Tengah: | 0
Diameter Ekor: | 0 | Diameter Ekor: | 0
Kelurusan Aktual: | 0 | Kelurusan Aktual: | 0
Panjang Aktual: | 0 | Panjang Aktual: | 0
Berat FG: | 0 | Berat FG: | 0
QTY (Pcs): | 0 | QTY (Pcs): | 0
Judgement: | WASTE | Judgement: | WASTE
Visual: |  | Visual:
Created By: | Kristiane Constanze | Created By: | Kristiane Constanze
Created At: | 2023-12-06 08:18:30 | Created At: | 2023-12-06 08:18:42
Edited By: |  | Edited By:
Edited At: |  | Edited At: | 2023-12-06 08:18:42

## Downtime Record
No. | Start | End | Duration | Reason | Remarks
1 | 2023-12-05 16:26:44 | 2023-12-05 16:30:25 | 3 min 41 sec | management ¦ Pointing / Roll / Bubut/Sambung Coil
2 | 2023-12-05 16:30:30 | 2023-12-05 16:41:57 | 11 min 27 sec | management ¦ Setting Awal
3 | 2023-12-05 16:42:42 | 2023-12-05 16:43:07 | 25 sec | management ¦ Setting Awal
4 | 2023-12-05 16:43:27 | 2023-12-05 16:43:57 | 30 sec | management ¦ Setting Awal
5 | 2023-12-05 16:44:42 | 2023-12-05 16:46:07 | 1 min 25 sec | management ¦ Setting Awal
6 | 2023-12-05 16:46:22 | 2023-12-05 17:10:14 | 23 min 52 sec | management ¦ Setting Awal
7 | 2023-12-05 17:10:39 | 2023-12-05 17:11:09 | 30 sec | management ¦ Setting Awal
8 | 2023-12-05 17:11:14 | 2023-12-05 17:12:04 | 50 sec | management ¦ Setting Awal
9 | 2023-12-05 17:12:19 | 2023-12-05 17:13:59 | 1 min 40 sec | management ¦ Setting Awal
10 | 2023-12-05 17:14:04 | 2023-12-05 17:14:19 | 15 sec | management ¦ Setting Awal
11 | 2023-12-05 17:14:39 | 2023-12-05 17:15:35 | 56 sec | management ¦ Setting Awal
12 | 2023-12-05 17:16:35 | 2023-12-05 17:17:15 | 40 sec | management ¦ Setting Awal
13 | 2023-12-05 17:25:30 | 2023-12-05 17:29:21 | 3 min 51 sec | waste ¦ Trouble Drawing ¦ Gosok Slide/Jaw
14 | 2023-12-05 17:29:26 | 2023-12-05 17:37:46 | 8 min 20 sec | waste ¦ Trouble Drawing ¦ Gosok Slide/Jaw
15 | 2023-12-05 18:00:02 | 2023-12-05 19:00:02 | 60 min 0 sec | off ¦ Istirahat
16 | 2023-12-05 19:00:02 | 2023-12-05 19:00:08 | 6 sec | management ¦ System Error
17 | 2023-12-05 19:07:18 | 2023-12-05 19:12:29 | 5 min 11 sec | waste ¦ Trouble Drawing ¦ Gosok Slide/Jaw
18 | 2023-12-05 19:13:24 | 2023-12-05 19:17:59 | 4 min 35 sec | waste ¦ Trouble Cutting ¦ Cutting Tidak Motong
19 | 2023-12-05 19:22:10 | 2023-12-05 19:25:00 | 2 min 50 sec | waste ¦ Trouble Cutting ¦ Cutting Tidak Motong
20 | 2023-12-05 19:45:11 | 2023-12-05 19:53:07 | 7 min 56 sec | management ¦ Pointing / Roll / Bubut/Sambung Coil
21 | 2023-12-05 20:30:05 | 2023-12-05 20:36:41 | 6 min 36 sec | waste ¦ Trouble Polsihing/Two Roll ¦ Gosok Kuningan Polsihing/Two Roll
22 | 2023-12-05 21:04:02 | 2023-12-05 21:15:04 | 11 min 2 sec | management ¦ Pointing / Roll / Bubut/Sambung Coil
23 | 2023-12-05 21:17:25 | 2023-12-05 21:17:45 | 20 sec | management ¦ System Error
24 | 2023-12-05 21:52:22 | 2023-12-05 21:57:38 | 5 min 16 sec | waste ¦ Trouble Drawing ¦ Gosok Slide/Jaw
25 | 2023-12-05 22:02:48 | 2023-12-05 22:02:58 | 10 sec | management ¦ System Error
26 | 2023-12-05 22:27:26 | 2023-12-05 22:37:56 | 10 min 30 sec | management ¦ Pointing / Roll / Bubut/Sambung Coil
27 | 2023-12-05 23:31:01 | 2023-12-06 00:00:01 | 29 min 0 sec | management ¦ Bersih-bersih Area
28 | 2023-12-06 00:00:01 | 2023-12-06 07:00:02 | 420 min 1 sec | off ¦ Off Production
29 | 2023-12-06 07:00:02 | 2023-12-06 07:18:44 | 18 min 42 sec | waste ¦ Ganti Pipa Guide Drawing - Polishing
30 | 2023-12-06 07:18:53 | 2023-12-06 07:31:54 | 13 min 1 sec | waste ¦ Ganti Pipa Guide Drawing - Polishing
31 | 2023-12-06 07:32:04 | 2023-12-06 07:32:14 | 10 sec | waste ¦ Ganti Pipa Guide Drawing - Polishing
32 | 2023-12-06 07:32:19 | 2023-12-06 07:32:30 | 11 sec | waste ¦ Ganti Pipa Guide Drawing - Polishing
33 | 2023-12-06 07:32:39 | 2023-12-06 07:53:47 | 21 min 8 sec | waste ¦ Ganti Pipa Guide Drawing - Polishing
34 | 2023-12-06 07:53:57 | 2023-12-06 07:54:17 | 20 sec | management ¦ System Error
35 | 2023-12-06 07:54:32 | 2023-12-06 07:55:57 | 1 min 25 sec | management ¦ System Error