## Workorder Data
WO Number: | WO/2023/03402
Production Plan: | 1460 | Performance: | 93.76 %
Process duration: | 140 | Availability: | 97.97 %
|  | Quality: | 99.09 %
Total Production: | 1442
Good: | 1429 | OEE: | 91.02 %
Not Good: | 13
Total Downtime: | 43 Mins 35 Secs
Management: | 41 min 35 sec
Waste: | 2 min 0 sec
Created By: | Gertraud Ottomar | Processed By: | Alois Kasimir
Created At: | 2023-12-04 11:52:59 | Start Time: | 2023-12-04 13:28:44
Edited By: |  | End Time: | 2023-12-04 15:49:23
Edited At:
Supplier: | Lang, Prosacco and Schneider | Customer: | Gingras
Grade: | 1215MS | Straightness Std: | 0.16/400 mm
Diameter: | 9 | size: | 8.5 X 3000
QTY (Kg): | 1951 | Tolerance: | (+0 , -0.03)
QTY (Coil): | 1 | Reduction Rate: | 10.8
QTY (Bundle): | 7 | Shape: | Round
|  | QTY (Kg): | 500
Remarks: |  | QTY (Pcs): | 374
|  | Chamfer: | Yes
|  | Color: | KUNING (YELLOW 108)
|  | Machine: | MC-003

## Production Report
Bundle No: | 1 | Bundle No: | 2
Coil No: | 1 | Coil No: | 1
Coil Weight: | 1951 | Coil Weight: | 1951
No. Leburan: | D22303111X3-X12304688-001 | No. Leburan: | D22303111X3-X12304688-001
Area: | G | Area: | G
Dies Number: | C-08500-18-02-TF | Dies Number: | C-08500-18-02-TF
Diameter Ujung: | 8.473 | Diameter Ujung: | 8.473
Diameter Tengah: | 8.48 | Diameter Tengah: | 8.481
Diameter Ekor: | 8.474 | Diameter Ekor: | 8.474
Kelurusan Aktual: | 0.060/400 | Kelurusan Aktual: | 0.060/400
Panjang Aktual: | 3020 | Panjang Aktual: | 3020
Berat FG: | 500 | Berat FG: | 500
QTY (Pcs): | 374 | QTY (Pcs): | 374
Judgement: | GOOD | Judgement: | GOOD
Visual: | OK | Visual: | OK
Created By: | Alois Kasimir | Created By: | Alois Kasimir
Created At: | 2023-12-04 14:38:24 | Created At: | 2023-12-04 14:58:47
Edited By: |  | Edited By:
Edited At: |  | Edited At: | 2023-12-04 14:58:47
Bundle No: | 3 | Bundle No: | 4
Coil No: | 1 | Coil No: | 1
Coil Weight: | 1951 | Coil Weight: | 1951
No. Leburan: | D22303111X3-X12304688-001 | No. Leburan: | D22303111X3-X12304688-001
Area: | G | Area: | G
Dies Number: | C-08500-18-02-TF | Dies Number: | C-08500-18-02-TF
Diameter Ujung: | 8.476 | Diameter Ujung: | 8.48
Diameter Tengah: | 8.485 | Diameter Tengah: | 8.49
Diameter Ekor: | 8.475 | Diameter Ekor: | 8.481
Kelurusan Aktual: | 0.060/400 | Kelurusan Aktual: | 0.060/400
Panjang Aktual: | 3020 | Panjang Aktual: | 3020
Berat FG: | 500 | Berat FG: | 411
QTY (Pcs): | 374 | QTY (Pcs): | 307
Judgement: | GOOD | Judgement: | GOOD
Visual: | OK | Visual: | OK
Created By: | Alois Kasimir | Created By: | Alois Kasimir
Created At: | 2023-12-04 15:19:47 | Created At: | 2023-12-04 15:45:38
Edited By: |  | Edited By:
Edited At: |  | Edited At: | 2023-12-04 15:45:38
Bundle No: | 5 | Bundle No: | 6
Coil No: | 1 | Coil No: | 1
Coil Weight: | 1951 | Coil Weight: | 1951
No. Leburan: | D22303111X3-X12304688-001 | No. Leburan: | D22303111X3-X12304688-001
Area: | G | Area: | G
Dies Number: | C-08500-18-02-TF | Dies Number: | 0
Diameter Ujung: | 8.48 | Diameter Ujung: | 0
Diameter Tengah: | 8.489 | Diameter Tengah: | 0
Diameter Ekor: | 8.479 | Diameter Ekor: | 0
Kelurusan Aktual: | 0.060/400 | Kelurusan Aktual: | 0
Panjang Aktual: | 3020 | Panjang Aktual: | 0
Berat FG: | 17 | Berat FG: | 0
QTY (Pcs): | 13 | QTY (Pcs): | 0
Judgement: | NOT GOOD | Judgement: | WASTE
Visual: | PO | Visual:
Created By: | Alois Kasimir | Created By: | Alois Kasimir
Created At: | 2023-12-04 15:48:33 | Created At: | 2023-12-04 15:48:56
Edited By: |  | Edited By:
Edited At: |  | Edited At: | 2023-12-04 15:48:56
Bundle No: | 7
Coil No: | 1
Coil Weight: | 1951
No. Leburan: | D22303111X3-X12304688-001
Area: | G
Dies Number: | 0
Diameter Ujung: | 0
Diameter Tengah: | 0
Diameter Ekor: | 0
Kelurusan Aktual: | 0
Panjang Aktual: | 0
Berat FG: | 0
QTY (Pcs): | 0
Judgement: | WASTE
Visual:
Created By: | Alois Kasimir
Created At: | 2023-12-04 15:49:15
Edited By:
Edited At:

## Downtime Record
No. | Start | End | Duration | Reason | Remarks
1 | 2023-12-04 13:28:44 | 2023-12-04 14:09:20 | 40 min 36 sec | management ¦ Setting Awal
2 | 2023-12-04 14:21:21 | 2023-12-04 14:22:21 | 1 min 0 sec | waste ¦ Trouble Cutting ¦ Material Nabrak
3 | 2023-12-04 14:28:21 | 2023-12-04 14:29:21 | 1 min 0 sec | waste ¦ Trouble Cutting ¦ Material Nabrak
4 | 2023-12-04 15:12:22 | 2023-12-04 15:13:21 | 59 sec | management ¦ System Error