## Workorder Data
WO Number: | WO/2023/03404
Production Plan: | 336 | Performance: | 69.97 %
Process duration: | 637 | Availability: | 58.21 %
|  | Quality: | 93.77 %
Total Production: | 324
Good: | 305 | OEE: | 38.19 %
Not Good: | 19
Total Downtime: | 9 Hours 31 Mins 37 Secs
Management: | 1 Hours 44 Mins 32 Secs
Waste: | 47 min 5 sec
Created By: | Gertraud Ottomar | Processed By: | Friedhelm Sibylle
Created At: | 2023-12-04 14:08:02 | Start Time: | 2023-12-04 23:42:03
Edited By: |  | End Time: | 2023-12-05 10:19:49
Edited At:
Supplier: | Fay-Kihn | Customer: | Cloutier
Grade: | SS400 | Straightness Std: | 0
Diameter: | 22 | size: | 19 X 2500
QTY (Kg): | 2061 | Tolerance: | (+0 , -0.13)
QTY (Coil): | 1 | Reduction Rate: | 25.41
QTY (Bundle): | 7 | Shape: | Hexagon
|  | QTY (Kg): | 500
Remarks: |  | QTY (Pcs): | 81
|  | Chamfer: | No
|  | Color: | TANPA PEWARNAAN
|  | Machine: | MC-004

## Production Report
Bundle No: | 1 | Bundle No: | 2
Coil No: | 1 | Coil No: | 1
Coil Weight: | 2061 | Coil Weight: | 2061
No. Leburan: | 11.22.H.002-012 | No. Leburan: | 11.22.H.002-012
Area: | A | Area: | A
Dies Number: | H-19.000-(055)-01-TF | Dies Number: | H-19.000-(055)-01-TF
Diameter Ujung: | 18.955 | Diameter Ujung: | 18.955
Diameter Tengah: | 18.96 | Diameter Tengah: | 18.96
Diameter Ekor: | 18.954 | Diameter Ekor: | 18.954
Kelurusan Aktual: | 0 | Kelurusan Aktual: | 0
Panjang Aktual: | 2530 | Panjang Aktual: | 2520
Berat FG: | 506 | Berat FG: | 504
QTY (Pcs): | 81 | QTY (Pcs): | 81
Judgement: | GOOD | Judgement: | GOOD
Visual: | OK | Visual: | OK
Created By: | Veit Hiltrud | Created By: | Veit Hiltrud
Created At: | 2023-12-05 09:12:25 | Created At: | 2023-12-05 09:40:44
Edited By: |  | Edited By:
Edited At: |  | Edited At: | 2023-12-05 09:40:44
Bundle No: | 3 | Bundle No: | 4
Coil No: | 1 | Coil No: | 1
Coil Weight: | 2061 | Coil Weight: | 2061
No. Leburan: | 11.22.H.002-012 | No. Leburan: | 11.22.H.002-012
Area: | A | Area: | A
Dies Number: | H-19.000-(055)-01-TF | Dies Number: | H-19.000-(055)-01-TF
Diameter Ujung: | 18.955 | Diameter Ujung: | 18.955
Diameter Tengah: | 18.96 | Diameter Tengah: | 18.96
Diameter Ekor: | 18.954 | Diameter Ekor: | 18.954
Kelurusan Aktual: | 0 | Kelurusan Aktual: | 0
Panjang Aktual: | 2520 | Panjang Aktual: | 2520
Berat FG: | 504 | Berat FG: | 381
QTY (Pcs): | 81 | QTY (Pcs): | 62
Judgement: | GOOD | Judgement: | GOOD
Visual: | OK | Visual: | OK
Created By: | Veit Hiltrud | Created By: | Veit Hiltrud
Created At: | 2023-12-05 10:04:07 | Created At: | 2023-12-05 10:17:58
Edited By: |  | Edited By:
Edited At: |  | Edited At: | 2023-12-05 10:17:58
Bundle No: | 5 | Bundle No: | 6
Coil No: | 1 | Coil No: | 1
Coil Weight: | 2061 | Coil Weight: | 2061
No. Leburan: | 11.22.H.002-012 | No. Leburan: | 11.22.H.002-012
Area: | A | Area: | A
Dies Number: | H-19.000-(055)-01-TF | Dies Number: | 0
Diameter Ujung: | 18.955 | Diameter Ujung: | 0
Diameter Tengah: | 18.96 | Diameter Tengah: | 0
Diameter Ekor: | 18.954 | Diameter Ekor: | 0
Kelurusan Aktual: | 0 | Kelurusan Aktual: | 0
Panjang Aktual: | 2520 | Panjang Aktual: | 0
Berat FG: | 119 | Berat FG: | 0
QTY (Pcs): | 19 | QTY (Pcs): | 0
Judgement: | NOT GOOD | Judgement: | NOT GOOD
Visual: | OS | Visual: | RUSTY
Created By: | Veit Hiltrud | Created By: | Veit Hiltrud
Created At: | 2023-12-05 10:18:49 | Created At: | 2023-12-05 10:19:05
Edited By: |  | Edited By:
Edited At: |  | Edited At: | 2023-12-05 10:19:05
Bundle No: | 7
Coil No: | 1
Coil Weight: | 2061
No. Leburan: | 11.22.H.002-012
Area: | A
Dies Number: | 0
Diameter Ujung: | 0
Diameter Tengah: | 0
Diameter Ekor: | 0
Kelurusan Aktual: | 0
Panjang Aktual: | 0
Berat FG: | 0
QTY (Pcs): | 0
Judgement: | NOT GOOD
Visual: | RUSTY
Created By: | Veit Hiltrud
Created At: | 2023-12-05 10:19:28
Edited By:
Edited At:

## Downtime Record
No. | Start | End | Duration | Reason | Remarks
1 | 2023-12-04 23:42:03 | 2023-12-05 00:00:02 | 17 min 59 sec | management ¦ Bersih-bersih Area
2 | 2023-12-05 00:00:02 | 2023-12-05 07:00:02 | 420 min 0 sec | off ¦ Off Production
3 | 2023-12-05 07:00:02 | 2023-12-05 07:58:35 | 58 min 33 sec | management ¦ Briefing | brifing 10 menit, lanjut setting awal ganti ukuran 48 menit
4 | 2023-12-05 07:58:51 | 2023-12-05 07:59:51 | 1 min 0 sec | management ¦ System Error
5 | 2023-12-05 08:00:05 | 2023-12-05 08:05:51 | 5 min 46 sec | waste ¦ Trouble Cutting ¦ Sensor Cutting Error
6 | 2023-12-05 08:06:21 | 2023-12-05 08:07:51 | 1 min 30 sec | management ¦ System Error
7 | 2023-12-05 08:08:07 | 2023-12-05 08:09:05 | 58 sec | management ¦ System Error
8 | 2023-12-05 08:09:21 | 2023-12-05 08:09:52 | 31 sec | management ¦ System Error
9 | 2023-12-05 08:10:06 | 2023-12-05 08:10:36 | 30 sec | management ¦ System Error
10 | 2023-12-05 08:11:06 | 2023-12-05 08:26:21 | 15 min 15 sec | waste ¦ Trouble Cutting ¦ Sensor Cutting Error
11 | 2023-12-05 08:27:22 | 2023-12-05 08:27:52 | 30 sec | management ¦ System Error
12 | 2023-12-05 08:28:06 | 2023-12-05 08:31:37 | 3 min 31 sec | waste ¦ Trouble Drawing ¦ Gosok Slide/Jaw
13 | 2023-12-05 08:32:07 | 2023-12-05 08:32:37 | 30 sec | management ¦ System Error
14 | 2023-12-05 08:33:23 | 2023-12-05 08:33:37 | 14 sec | management ¦ System Error
15 | 2023-12-05 08:34:23 | 2023-12-05 08:34:37 | 14 sec | management ¦ System Error
16 | 2023-12-05 08:34:51 | 2023-12-05 08:37:38 | 2 min 47 sec | waste ¦ Trouble Drawing ¦ Gosok Slide/Jaw
17 | 2023-12-05 08:39:22 | 2023-12-05 08:40:37 | 1 min 15 sec | management ¦ System Error
18 | 2023-12-05 08:43:39 | 2023-12-05 08:43:53 | 14 sec | management ¦ System Error
19 | 2023-12-05 08:46:08 | 2023-12-05 08:46:38 | 30 sec | management ¦ System Error
20 | 2023-12-05 08:47:22 | 2023-12-05 08:55:08 | 7 min 46 sec | waste ¦ Trouble Drawing ¦ Gosok Slide/Jaw
21 | 2023-12-05 08:57:08 | 2023-12-05 08:58:08 | 1 min 0 sec | management ¦ System Error
22 | 2023-12-05 09:00:23 | 2023-12-05 09:00:37 | 14 sec | management ¦ System Error
23 | 2023-12-05 09:01:37 | 2023-12-05 09:02:23 | 46 sec | management ¦ System Error
24 | 2023-12-05 09:02:37 | 2023-12-05 09:03:07 | 30 sec | management ¦ System Error
25 | 2023-12-05 09:08:08 | 2023-12-05 09:08:22 | 14 sec | management ¦ System Error
26 | 2023-12-05 09:10:39 | 2023-12-05 09:10:53 | 14 sec | management ¦ System Error
27 | 2023-12-05 09:13:23 | 2023-12-05 09:13:37 | 14 sec | management ¦ System Error
28 | 2023-12-05 09:14:54 | 2023-12-05 09:15:08 | 14 sec | management ¦ System Error
29 | 2023-12-05 09:16:24 | 2023-12-05 09:16:38 | 14 sec | management ¦ System Error
30 | 2023-12-05 09:17:24 | 2023-12-05 09:24:53 | 7 min 29 sec | management ¦ Pointing / Roll / Bubut/Sambung Coil
31 | 2023-12-05 09:25:23 | 2023-12-05 09:26:54 | 1 min 31 sec | management ¦ System Error
32 | 2023-12-05 09:27:08 | 2023-12-05 09:31:09 | 4 min 1 sec | management ¦ Pointing / Roll / Bubut/Sambung Coil
33 | 2023-12-05 09:32:53 | 2023-12-05 09:33:53 | 1 min 0 sec | management ¦ System Error
34 | 2023-12-05 09:34:23 | 2023-12-05 09:34:37 | 14 sec | management ¦ System Error
35 | 2023-12-05 09:38:40 | 2023-12-05 09:38:54 | 14 sec | management ¦ System Error
36 | 2023-12-05 09:41:39 | 2023-12-05 09:42:03 | 24 sec | management ¦ System Error
37 | 2023-12-05 09:44:23 | 2023-12-05 09:44:40 | 17 sec | management ¦ System Error
38 | 2023-12-05 09:47:54 | 2023-12-05 09:53:09 | 5 min 15 sec | waste ¦ Trouble Drawing ¦ Gosok Slide/Jaw
39 | 2023-12-05 09:53:40 | 2023-12-05 09:57:54 | 4 min 14 sec | waste ¦ Trouble Cutting ¦ Sensor Cutting Error
40 | 2023-12-05 10:01:53 | 2023-12-05 10:02:23 | 30 sec | management ¦ System Error
41 | 2023-12-05 10:02:39 | 2023-12-05 10:05:10 | 2 min 31 sec | waste ¦ Trouble Drawing ¦ Gosok Slide/Jaw
42 | 2023-12-05 10:05:24 | 2023-12-05 10:05:40 | 16 sec | management ¦ System Error
43 | 2023-12-05 10:07:10 | 2023-12-05 10:07:24 | 14 sec | management ¦ System Error
44 | 2023-12-05 10:09:41 | 2023-12-05 10:09:55 | 14 sec | management ¦ System Error