## Workorder Data
WO Number: | WO/2023/03405
Production Plan: | 1416 | Performance: | 106.07 %
Process duration: | 1024 | Availability: | 100 %
|  | Quality: | 97.72 %
Total Production: | 1391
Good: | 1360 | OEE: | 100 %
Not Good: | 31
Total Downtime: | 15 Hours 43 Mins 22 Secs
Management: | 43 min 23 sec
Waste: | 0 sec
Created By: | Gertraud Ottomar | Processed By: | Alois Kasimir
Created At: | 2023-12-04 14:20:16 | Start Time: | 2023-12-04 15:50:30
Edited By: |  | End Time: | 2023-12-05 08:55:17
Edited At:
Supplier: | Schmeler, Schneider and Hane | Customer: | Thibault Fortin SARL
Grade: | SS400 | Straightness Std: | 0
Diameter: | 10 | size: | 9 X 3000
QTY (Kg): | 2122 | Tolerance: | (+0 , -0.03)
QTY (Coil): | 1 | Reduction Rate: | 19
QTY (Bundle): | 7 | Shape: | Round
|  | QTY (Kg): | 500
Remarks: |  | QTY (Pcs): | 334
|  | Chamfer: | No
|  | Color: | TANPA PEWARNAAN
|  | Machine: | MC-003

## Production Report
Bundle No: | 1 | Bundle No: | 2
Coil No: | 1 | Coil No: | 1
Coil Weight: | 2122 | Coil Weight: | 2122
No. Leburan: | 20040453-3K4-07333 | No. Leburan: | 20040453-3K4-07333
Area: | A | Area: | A
Dies Number: | C-09.000-(0,005)-19-TF | Dies Number: | C-09.000-(0,005)-19-TF
Diameter Ujung: | 8.983 | Diameter Ujung: | 8.983
Diameter Tengah: | 8.988 | Diameter Tengah: | 8.9882
Diameter Ekor: | 8.982 | Diameter Ekor: | 8.9827
Kelurusan Aktual: | 0 | Kelurusan Aktual: | 0
Panjang Aktual: | 3020 | Panjang Aktual: | 3020
Berat FG: | 500 | Berat FG: | 500
QTY (Pcs): | 334 | QTY (Pcs): | 334
Judgement: | GOOD | Judgement: | GOOD
Visual: | OK | Visual: | OK
Created By: | Alois Kasimir | Created By: | Alois Kasimir
Created At: | 2023-12-05 07:45:51 | Created At: | 2023-12-05 08:07:45
Edited By: |  | Edited By:
Edited At: |  | Edited At: | 2023-12-05 08:07:45
Bundle No: | 3 | Bundle No: | 4
Coil No: | 1 | Coil No: | 1
Coil Weight: | 2122 | Coil Weight: | 2122
No. Leburan: | 20040453-3K4-07333 | No. Leburan: | 20040453-3K4-07333
Area: | A | Area: | A
Dies Number: | C-09.000-(0,005)-19-TF | Dies Number: | C-09.000-(0,005)-19-TF
Diameter Ujung: | 8.985 | Diameter Ujung: | 8.99
Diameter Tengah: | 8.991 | Diameter Tengah: | 8.992
Diameter Ekor: | 8.984 | Diameter Ekor: | 8.989
Kelurusan Aktual: | 0 | Kelurusan Aktual: | 0
Panjang Aktual: | 3020 | Panjang Aktual: | 3020
Berat FG: | 500 | Berat FG: | 537
QTY (Pcs): | 334 | QTY (Pcs): | 358
Judgement: | GOOD | Judgement: | GOOD
Visual: | OK | Visual: | OK
Created By: | Alois Kasimir | Created By: | Alois Kasimir
Created At: | 2023-12-05 08:22:08 | Created At: | 2023-12-05 08:52:00
Edited By: |  | Edited By:
Edited At: |  | Edited At: | 2023-12-05 08:52:00
Bundle No: | 5 | Bundle No: | 6
Coil No: | 1 | Coil No: | 1
Coil Weight: | 2122 | Coil Weight: | 2122
No. Leburan: | 20040453-3K4-07333 | No. Leburan: | 20040453-3K4-07333
Area: | A | Area: | A
Dies Number: | 0 | Dies Number: | 0
Diameter Ujung: | 0 | Diameter Ujung: | 0
Diameter Tengah: | 0 | Diameter Tengah: | 0
Diameter Ekor: | 0 | Diameter Ekor: | 0
Kelurusan Aktual: | 0 | Kelurusan Aktual: | 0
Panjang Aktual: | 0 | Panjang Aktual: | 0
Berat FG: | 47 | Berat FG: | 0
QTY (Pcs): | 31 | QTY (Pcs): | 0
Judgement: | NOT GOOD | Judgement: | WASTE
Visual: | PO | Visual:
Created By: | Alois Kasimir | Created By: | Alois Kasimir
Created At: | 2023-12-05 08:53:56 | Created At: | 2023-12-05 08:54:13
Edited By: |  | Edited By:
Edited At: |  | Edited At: | 2023-12-05 08:54:13
Bundle No: | 7
Coil No: | 1
Coil Weight: | 2122
No. Leburan: | 20040453-3K4-07333
Area: | A
Dies Number: | 0
Diameter Ujung: | 0
Diameter Tengah: | 0
Diameter Ekor: | 0
Kelurusan Aktual: | 0
Panjang Aktual: | 0
Berat FG: | 0
QTY (Pcs): | 0
Judgement: | WASTE
Visual:
Created By: | Alois Kasimir
Created At: | 2023-12-05 08:54:34
Edited By:
Edited At:

## Downtime Record
No. | Start | End | Duration | Reason | Remarks
1 | 2023-12-04 15:50:30 | 2023-12-04 16:00:01 | 9 min 31 sec | management ¦ Bersih-bersih Area
2 | 2023-12-04 16:00:02 | 2023-12-04 18:00:02 | 120 min 0 sec | off ¦ Off Production
3 | 2023-12-04 18:00:02 | 2023-12-04 19:00:01 | 59 min 59 sec | off ¦ Off Production
4 | 2023-12-04 19:00:02 | 2023-12-05 00:00:02 | 300 min 0 sec | off ¦ Off Production
5 | 2023-12-05 00:00:02 | 2023-12-05 07:00:02 | 420 min 0 sec | off ¦ Off Production
6 | 2023-12-05 07:00:02 | 2023-12-05 07:15:57 | 15 min 55 sec | management ¦ Setting Awal
7 | 2023-12-05 07:16:57 | 2023-12-05 07:19:56 | 2 min 59 sec | management ¦ Setting Awal
8 | 2023-12-05 07:20:56 | 2023-12-05 07:21:57 | 1 min 1 sec | management ¦ System Error
9 | 2023-12-05 07:42:57 | 2023-12-05 07:43:57 | 1 min 0 sec | management ¦ System Error
10 | 2023-12-05 07:52:56 | 2023-12-05 07:54:56 | 2 min 0 sec | management ¦ System Error
11 | 2023-12-05 08:26:57 | 2023-12-05 08:27:58 | 1 min 1 sec | management ¦ System Error
12 | 2023-12-05 08:31:59 | 2023-12-05 08:32:56 | 57 sec | management ¦ System Error
13 | 2023-12-05 08:38:49 | 2023-12-05 08:46:48 | 7 min 59 sec | management ¦ Pointing / Roll / Bubut/Sambung Coil
14 | 2023-12-05 08:47:48 | 2023-12-05 08:48:48 | 1 min 0 sec | management ¦ Setting Awal