## Workorder Data
WO Number: | WO/2023/03411
Production Plan: | 1309 | Performance: | 100.83 %
Process duration: | 248 | Availability: | 50.15 %
|  | Quality: | 98.34 %
Total Production: | 1289
Good: | 1268 | OEE: | 49.73 %
Not Good: | 21
Total Downtime: | 2 Hours 54 Mins 26 Secs
Management: | 39 min 34 sec
Waste: | 1 Hours 14 Mins 52 Secs
Created By: | Gertraud Ottomar | Processed By: | Alois Kasimir
Created At: | 2023-12-05 09:03:22 | Start Time: | 2023-12-05 10:15:24
Edited By: |  | End Time: | 2023-12-05 14:23:57
Edited At:
Supplier: | Kris-Marvin | Customer: | Bergeron SA
Grade: | S45C | Straightness Std: | 0.15/400mm
Diameter: | 11 | size: | 10.1 X 2600
QTY (Kg): | 2141 | Tolerance: | (+0 , -0.04)
QTY (Coil): | 1 | Reduction Rate: | 15.69
QTY (Bundle): | 7 | Shape: | Round
|  | QTY (Kg): | 500
Remarks: | (*Note toleransi panjang +20 mm/-0 mm) | QTY (Pcs): | 306
|  | Chamfer: | Yes
|  | Color: | KUNING (YELLOW 108)
|  | Machine: | MC-003

## Production Report
Bundle No: | 1 | Bundle No: | 2
Coil No: | 1 | Coil No: | 1
Coil Weight: | 2141 | Coil Weight: | 2141
No. Leburan: | S12304474XX-G2307942-1 | No. Leburan: | S12304474XX-G2307942-1
Area: | G | Area: | G
Dies Number: | C-10.100(-55)-13-TF | Dies Number: | C-10.100(-55)-13-TF
Diameter Ujung: | 10.043 | Diameter Ujung: | 10.039
Diameter Tengah: | 10.088 | Diameter Tengah: | 10.095
Diameter Ekor: | 10.042 | Diameter Ekor: | 10.035
Kelurusan Aktual: | 0.060/400 | Kelurusan Aktual: | 0.15/400
Panjang Aktual: | 2615 | Panjang Aktual: | 3020
Berat FG: | 500 | Berat FG: | 500
QTY (Pcs): | 306 | QTY (Pcs): | 306
Judgement: | GOOD | Judgement: | GOOD
Visual: | OK | Visual: | OK
Created By: | Alois Kasimir | Created By: | Alois Kasimir
Created At: | 2023-12-05 13:26:45 | Created At: | 2023-12-05 13:49:53
Edited By: |  | Edited By:
Edited At: |  | Edited At: | 2023-12-05 13:49:53
Bundle No: | 3 | Bundle No: | 4
Coil No: | 1 | Coil No: | 1
Coil Weight: | 2141 | Coil Weight: | 2141
No. Leburan: | S12304474XX-G2307942-1 | No. Leburan: | S12304474XX-G2307942-1
Area: | G | Area: | G
Dies Number: | C-10.100(-55)-13-TF | Dies Number: | C-10.100(-55)-13-TF
Diameter Ujung: | 10.037 | Diameter Ujung: | 10.038
Diameter Tengah: | 10.093 | Diameter Tengah: | 10.092
Diameter Ekor: | 10.036 | Diameter Ekor: | 10.037
Kelurusan Aktual: | 0.060/400 | Kelurusan Aktual: | 0.060/400
Panjang Aktual: | 2615 | Panjang Aktual: | 2615
Berat FG: | 500 | Berat FG: | 573
QTY (Pcs): | 306 | QTY (Pcs): | 350
Judgement: | GOOD | Judgement: | GOOD
Visual: | OK | Visual: | OK
Created By: | Alois Kasimir | Created By: | Alois Kasimir
Created At: | 2023-12-05 14:02:53 | Created At: | 2023-12-05 14:20:44
Edited By: |  | Edited By:
Edited At: |  | Edited At: | 2023-12-05 14:20:44
Bundle No: | 5 | Bundle No: | 6
Coil No: | 1 | Coil No: | 1
Coil Weight: | 2141 | Coil Weight: | 2141
No. Leburan: | S12304474XX-G2307942-1 | No. Leburan: | S12304474XX-G2307942-1
Area: | G | Area: | G
Dies Number: | C-10.100(-55)-13-TF | Dies Number: | 0
Diameter Ujung: | 10.038 | Diameter Ujung: | 0
Diameter Tengah: | 10.09 | Diameter Tengah: | 0
Diameter Ekor: | 10.037 | Diameter Ekor: | 0
Kelurusan Aktual: | 0.060/400 | Kelurusan Aktual: | 0
Panjang Aktual: | 2580 | Panjang Aktual: | 0
Berat FG: | 34 | Berat FG: | 0
QTY (Pcs): | 21 | QTY (Pcs): | 0
Judgement: | NOT GOOD | Judgement: | WASTE
Visual: | IL | Visual:
Created By: | Alois Kasimir | Created By: | Alois Kasimir
Created At: | 2023-12-05 14:23:14 | Created At: | 2023-12-05 14:23:31
Edited By: |  | Edited By:
Edited At: |  | Edited At: | 2023-12-05 14:23:31
Bundle No: | 7
Coil No: | 1
Coil Weight: | 2141
No. Leburan: | S12304474XX-G2307942-1
Area: | G
Dies Number: | 0
Diameter Ujung: | 0
Diameter Tengah: | 0
Diameter Ekor: | 0
Kelurusan Aktual: | 0
Panjang Aktual: | 0
Berat FG: | 0
QTY (Pcs): | 0
Judgement: | WASTE
Visual:
Created By: | Alois Kasimir
Created At: | 2023-12-05 14:23:45
Edited By:
Edited At:

## Downtime Record
No. | Start | End | Duration | Reason | Remarks
1 | 2023-12-05 10:15:24 | 2023-12-05 10:48:55 | 33 min 31 sec | management ¦ Setting Awal
2 | 2023-12-05 10:52:55 | 2023-12-05 10:55:56 | 3 min 1 sec | management ¦ Cek Setting (Drawing-Cutting-Polishing)
3 | 2023-12-05 10:56:56 | 2023-12-05 10:58:54 | 1 min 58 sec | waste ¦ Trouble Polsihing/Two Roll ¦ Setting Ulang Polsihing/Two Roll (Trouble TS/SP)
4 | 2023-12-05 11:07:55 | 2023-12-05 11:30:01 | 22 min 6 sec | waste ¦ Trouble Roller Transport | Ganti sensor
5 | 2023-12-05 11:30:01 | 2023-12-05 12:30:01 | 60 min 0 sec | off ¦ Istirahat
6 | 2023-12-05 12:30:01 | 2023-12-05 13:14:49 | 44 min 48 sec | waste ¦ Trouble Roller Transport | Ganti sensor
7 | 2023-12-05 13:29:48 | 2023-12-05 13:31:48 | 2 min 0 sec | waste ¦ Trouble Polsihing/Two Roll ¦ Setting Ulang Polsihing/Two Roll (Trouble TS/SP)
8 | 2023-12-05 13:33:49 | 2023-12-05 13:34:49 | 1 min 0 sec | management ¦ System Error
9 | 2023-12-05 13:35:49 | 2023-12-05 13:39:49 | 4 min 0 sec | waste ¦ Trouble Polsihing/Two Roll ¦ Setting Ulang Kelurusan
10 | 2023-12-05 13:42:49 | 2023-12-05 13:43:50 | 1 min 1 sec | management ¦ System Error
11 | 2023-12-05 14:01:48 | 2023-12-05 14:02:49 | 1 min 1 sec | management ¦ System Error