## Workorder Data
WO Number: | WO/2023/03413
Production Plan: | 3216 | Performance: | 99.55 %
Process duration: | 1172 | Availability: | 94.8 %
|  | Quality: | 99.56 %
Total Production: | 3179
Good: | 3165 | OEE: | 93.95 %
Not Good: | 14
Total Downtime: | 16 Hours 30 Mins 19 Secs
Management: | 1 Hours 19 Mins 54 Secs
Waste: | 10 min 27 sec
Created By: | Gertraud Ottomar | Processed By: | Alois Kasimir
Created At: | 2023-12-05 09:23:54 | Start Time: | 2023-12-05 14:24:09
Edited By: |  | End Time: | 2023-12-06 09:56:39
Edited At:
Supplier: | Lang, Prosacco and Schneider | Customer: | Côté Charbonneau S.A.
Grade: | S45C | Straightness Std: | 0.20/400mm
Diameter: | 12 | size: | 10.15 X 3000
QTY (Kg): | 6129 | Tolerance: | (+0 , -0.04)
QTY (Coil): | 3 | Reduction Rate: | 28.46
QTY (Bundle): | 16 | Shape: | Round
|  | QTY (Kg): | 500
Remarks: |  | QTY (Pcs): | 262
|  | Chamfer: | No
|  | Color: | TANPA PEWARNAAN
|  | Machine: | MC-003

## Production Report
Bundle No: | 1 | Bundle No: | 2
Coil No: | 1 | Coil No: | 1
Coil Weight: | 2038 | Coil Weight: | 2038
No. Leburan: | D12304077B1-X12306599-001 | No. Leburan: | D12304077B1-X12306599-001
Area: | G | Area: | G
Dies Number: | C-10.160-(65)-TF | Dies Number: | C-10.160-(65)-TF
Diameter Ujung: | 10.096 | Diameter Ujung: | 10.09
Diameter Tengah: | 10.132 | Diameter Tengah: | 10.138
Diameter Ekor: | 10.09 | Diameter Ekor: | 10.091
Kelurusan Aktual: | 0.15/400 | Kelurusan Aktual: | 0.060/400
Panjang Aktual: | 3020 | Panjang Aktual: | 3020
Berat FG: | 500 | Berat FG: | 500
QTY (Pcs): | 262 | QTY (Pcs): | 262
Judgement: | GOOD | Judgement: | GOOD
Visual: | OK | Visual: | OK
Created By: | Alois Kasimir | Created By: | Alois Kasimir
Created At: | 2023-12-05 15:28:22 | Created At: | 2023-12-05 15:43:03
Edited By: |  | Edited By:
Edited At: |  | Edited At: | 2023-12-05 15:43:03
Bundle No: | 3 | Bundle No: | 4
Coil No: | 1 | Coil No: | 1
Coil Weight: | 2038 | Coil Weight: | 2038
No. Leburan: | D12304077B1-X12306599-001 | No. Leburan: | D12304077B1-X12306599-001
Area: | G | Area: | G
Dies Number: | C-10.160-(65)-TF | Dies Number: | C-10.160-(65)-TF
Diameter Ujung: | 10.09 | Diameter Ujung: | 10.09
Diameter Tengah: | 10.14 | Diameter Tengah: | 10.136
Diameter Ekor: | 10.093 | Diameter Ekor: | 10.092
Kelurusan Aktual: | 0.060/400 | Kelurusan Aktual: | 0.15/400
Panjang Aktual: | 3020 | Panjang Aktual: | 3020
Berat FG: | 500 | Berat FG: | 500
QTY (Pcs): | 262 | QTY (Pcs): | 262
Judgement: | GOOD | Judgement: | GOOD
Visual: | OK | Visual: | OK
Created By: | Alois Kasimir | Created By: | Alois Kasimir
Created At: | 2023-12-06 07:13:25 | Created At: | 2023-12-06 07:28:26
Edited By: |  | Edited By:
Edited At: |  | Edited At: | 2023-12-06 07:28:26
Bundle No: | 5 | Bundle No: | 6
Coil No: | 3 | Coil No: | 3
Coil Weight: | 2022 | Coil Weight: | 2022
No. Leburan: | D12304077B3-X12306601-001 | No. Leburan: | D12304077B3-X12306601-001
Area: | F | Area: | F
Dies Number: | C-10.160-(65)-TF | Dies Number: | C-10.160-(65)-TF
Diameter Ujung: | 10.097 | Diameter Ujung: | 10.095
Diameter Tengah: | 10.136 | Diameter Tengah: | 10.136
Diameter Ekor: | 10.098 | Diameter Ekor: | 10.094
Kelurusan Aktual: | 0.060/400 | Kelurusan Aktual: | 0.060/400
Panjang Aktual: | 3020 | Panjang Aktual: | 3015
Berat FG: | 500 | Berat FG: | 500
QTY (Pcs): | 262 | QTY (Pcs): | 262
Judgement: | GOOD | Judgement: | GOOD
Visual: | OK | Visual: | OK
Created By: | Alois Kasimir | Created By: | Alois Kasimir
Created At: | 2023-12-06 08:02:56 | Created At: | 2023-12-06 08:16:54
Edited By: |  | Edited By:
Edited At: |  | Edited At: | 2023-12-06 08:16:54
Bundle No: | 7 | Bundle No: | 8
Coil No: | 3 | Coil No: | 2
Coil Weight: | 2022 | Coil Weight: | 2069
No. Leburan: | D12304077B3-X12306601-001 | No. Leburan: | D12304077B2-X12306600-001
Area: | F | Area: | F
Dies Number: | C-10.160-(65)-TF | Dies Number: | C-10.160-(65)-TF
Diameter Ujung: | 10.096 | Diameter Ujung: | 10.091
Diameter Tengah: | 10.132 | Diameter Tengah: | 10.132
Diameter Ekor: | 10.095 | Diameter Ekor: | 10.096
Kelurusan Aktual: | 0.060/400 | Kelurusan Aktual: | 0.15/400
Panjang Aktual: | 3020 | Panjang Aktual: | 3020
Berat FG: | 500 | Berat FG: | 500
QTY (Pcs): | 262 | QTY (Pcs): | 262
Judgement: | GOOD | Judgement: | GOOD
Visual: | OK | Visual: | OK
Created By: | Alois Kasimir | Created By: | Alois Kasimir
Created At: | 2023-12-06 08:28:38 | Created At: | 2023-12-06 08:48:52
Edited By: |  | Edited By:
Edited At: |  | Edited At: | 2023-12-06 08:48:52
Bundle No: | 9 | Bundle No: | 10
Coil No: | 2 | Coil No: | 2
Coil Weight: | 2069 | Coil Weight: | 2069
No. Leburan: | D12304077B2-X12306600-001 | No. Leburan: | D12304077B2-X12306600-001
Area: | F | Area: | F
Dies Number: | C-10.160-(65)-TF | Dies Number: | C-10.160-(65)-TF
Diameter Ujung: | 10.09 | Diameter Ujung: | 10.09
Diameter Tengah: | 10.13 | Diameter Tengah: | 10.132
Diameter Ekor: | 10.089 | Diameter Ekor: | 10.088
Kelurusan Aktual: | 0.060/400 | Kelurusan Aktual: | 0.060/400
Panjang Aktual: | 3020 | Panjang Aktual: | 3020
Berat FG: | 500 | Berat FG: | 500
QTY (Pcs): | 262 | QTY (Pcs): | 262
Judgement: | GOOD | Judgement: | GOOD
Visual: | OK | Visual: | OK
Created By: | Alois Kasimir | Created By: | Alois Kasimir
Created At: | 2023-12-06 09:08:04 | Created At: | 2023-12-06 09:21:33
Edited By: |  | Edited By:
Edited At: |  | Edited At: | 2023-12-06 09:21:33
Bundle No: | 11 | Bundle No: | 12
Coil No: | 2 | Coil No: | 2
Coil Weight: | 2069 | Coil Weight: | 2069
No. Leburan: | D12304077B2-X12306600-001 | No. Leburan: | D12304077B2-X12306600-001
Area: | F | Area: | F
Dies Number: | C-10.160-(65)-TF | Dies Number: | C-10.160-(65)-TF
Diameter Ujung: | 10.091 | Diameter Ujung: | 10.091
Diameter Tengah: | 10.133 | Diameter Tengah: | 10.133
Diameter Ekor: | 10.09 | Diameter Ekor: | 10.092
Kelurusan Aktual: | 0.060/400 | Kelurusan Aktual: | 0.060/400
Panjang Aktual: | 3020 | Panjang Aktual: | 3020
Berat FG: | 500 | Berat FG: | 540
QTY (Pcs): | 262 | QTY (Pcs): | 283
Judgement: | GOOD | Judgement: | GOOD
Visual: | OK | Visual: | OK
Created By: | Alois Kasimir | Created By: | Alois Kasimir
Created At: | 2023-12-06 09:32:55 | Created At: | 2023-12-06 09:53:12
Edited By: |  | Edited By:
Edited At: |  | Edited At: | 2023-12-06 09:53:12
Bundle No: | 13 | Bundle No: | 14
Coil No: | 2 | Coil No: | 2
Coil Weight: | 2069 | Coil Weight: | 2069
No. Leburan: | D12304077B2-X12306600-001 | No. Leburan: | D12304077B2-X12306600-001
Area: | F | Area: | F
Dies Number: | C-10.160-(65)-TF | Dies Number: | 0
Diameter Ujung: | 10.09 | Diameter Ujung: | 0
Diameter Tengah: | 10.133 | Diameter Tengah: | 0
Diameter Ekor: | 10.091 | Diameter Ekor: | 0
Kelurusan Aktual: | 0.060/400 | Kelurusan Aktual: | 0
Panjang Aktual: | 3020 | Panjang Aktual: | 0
Berat FG: | 27 | Berat FG: | 0
QTY (Pcs): | 14 | QTY (Pcs): | 0
Judgement: | NOT GOOD | Judgement: | WASTE
Visual: | PO | Visual:
Created By: | Alois Kasimir | Created By: | Alois Kasimir
Created At: | 2023-12-06 09:54:26 | Created At: | 2023-12-06 09:54:47
Edited By: |  | Edited By:
Edited At: |  | Edited At: | 2023-12-06 09:54:47
Bundle No: | 15 | Bundle No: | 16
Coil No: | 2 | Coil No: | 2
Coil Weight: | 2069 | Coil Weight: | 2069
No. Leburan: | D12304077B2-X12306600-001 | No. Leburan: | D12304077B2-X12306600-001
Area: | F | Area: | F
Dies Number: | 0 | Dies Number: | 0
Diameter Ujung: | 0 | Diameter Ujung: | 0
Diameter Tengah: | 0 | Diameter Tengah: | 0
Diameter Ekor: | 0 | Diameter Ekor: | 0
Kelurusan Aktual: | 0 | Kelurusan Aktual: | 0
Panjang Aktual: | 0 | Panjang Aktual: | 0
Berat FG: | 0 | Berat FG: | 0
QTY (Pcs): | 0 | QTY (Pcs): | 0
Judgement: | WASTE | Judgement: | WASTE
Visual: |  | Visual:
Created By: | Alois Kasimir | Created By: | Alois Kasimir
Created At: | 2023-12-06 09:55:04 | Created At: | 2023-12-06 09:55:26
Edited By: |  | Edited By:
Edited At: |  | Edited At: | 2023-12-06 09:55:26

## Downtime Record
No. | Start | End | Duration | Reason | Remarks
1 | 2023-12-05 14:24:09 | 2023-12-05 14:38:49 | 14 min 40 sec | management ¦ Setting Awal
2 | 2023-12-05 14:40:50 | 2023-12-05 14:43:49 | 2 min 59 sec | management ¦ Setting Awal
3 | 2023-12-05 14:45:35 | 2023-12-05 14:53:03 | 7 min 28 sec | waste ¦ Trouble Polsihing/Two Roll ¦ Setting Ulang Polsihing/Two Roll (Trouble TS/SP)
4 | 2023-12-05 15:01:03 | 2023-12-05 15:04:02 | 2 min 59 sec | waste ¦ Trouble Cutting ¦ Material Nabrak
5 | 2023-12-05 15:06:03 | 2023-12-05 15:07:03 | 1 min 0 sec | management ¦ System Error
6 | 2023-12-05 15:11:03 | 2023-12-05 15:14:04 | 3 min 1 sec | management ¦ System Error
7 | 2023-12-05 15:17:03 | 2023-12-05 15:18:03 | 1 min 0 sec | management ¦ System Error
8 | 2023-12-05 15:51:03 | 2023-12-05 16:00:03 | 9 min 0 sec | management ¦ Bersih-bersih Area
9 | 2023-12-05 16:00:03 | 2023-12-05 18:00:02 | 119 min 59 sec | off ¦ Off Production
10 | 2023-12-05 18:00:02 | 2023-12-05 19:00:02 | 60 min 0 sec | off ¦ Off Production
11 | 2023-12-05 19:00:02 | 2023-12-06 00:00:01 | 299 min 59 sec | off ¦ Off Production
12 | 2023-12-06 00:00:02 | 2023-12-06 07:00:02 | 420 min 0 sec | off ¦ Off Production
13 | 2023-12-06 07:00:02 | 2023-12-06 07:06:06 | 6 min 4 sec | management ¦ Briefing | Breafing Senam 2 menit Cek Mesin 2 menit Cek Shotblast 2 menit
14 | 2023-12-06 07:25:06 | 2023-12-06 07:44:05 | 18 min 59 sec | management ¦ Pointing / Roll / Bubut/Sambung Coil
15 | 2023-12-06 07:53:06 | 2023-12-06 07:55:06 | 2 min 0 sec | management ¦ System Error
16 | 2023-12-06 08:02:06 | 2023-12-06 08:03:06 | 1 min 0 sec | management ¦ System Error
17 | 2023-12-06 08:15:07 | 2023-12-06 08:16:20 | 1 min 13 sec | management ¦ System Error
18 | 2023-12-06 08:25:06 | 2023-12-06 08:26:05 | 59 sec | management ¦ System Error
19 | 2023-12-06 08:34:07 | 2023-12-06 08:35:06 | 59 sec | management ¦ System Error
20 | 2023-12-06 08:40:05 | 2023-12-06 08:51:07 | 11 min 2 sec | management ¦ Pointing / Roll / Bubut/Sambung Coil
21 | 2023-12-06 09:04:07 | 2023-12-06 09:05:07 | 1 min 0 sec | management ¦ System Error
22 | 2023-12-06 09:06:07 | 2023-12-06 09:07:05 | 58 sec | management ¦ System Error
23 | 2023-12-06 09:12:07 | 2023-12-06 09:13:07 | 1 min 0 sec | management ¦ System Error
24 | 2023-12-06 09:18:06 | 2023-12-06 09:19:06 | 1 min 0 sec | management ¦ System Error
25 | 2023-12-06 09:36:07 | 2023-12-06 09:37:06 | 59 sec | management ¦ System Error
26 | 2023-12-06 09:43:05 | 2023-12-06 09:44:06 | 1 min 1 sec | management ¦ System Error