## Workorder Data
WO Number: | WO/2023/03416
Production Plan: | 210 | Performance: | 31500 %
Process duration: | 194 | Availability: | 100 %
|  | Quality: | 100 %
Total Production: | 210
Good: | 210 | OEE: | 100 %
Not Good: | 0
Total Downtime: | 3 Hours 13 Mins 48 Secs
Management: | 2 Hours 13 Mins 48 Secs
Waste: | 0 sec
Created By: | Gertraud Ottomar | Processed By: | Veit Hiltrud
Created At: | 2023-12-05 09:53:23 | Start Time: | 2023-12-05 16:02:22
Edited By: |  | End Time: | 2023-12-05 19:16:43
Edited At:
Supplier: | Fay-Kihn | Customer: | Dion et Fils
Grade: | SS400 | Straightness Std: | 0
Diameter: | 22 | size: | 22 X 3000
QTY (Kg): | 1882 | Tolerance: | (+0 , -0.05)
QTY (Coil): | 4 | Reduction Rate: | 0
QTY (Bundle): | 7 | Shape: | Round
|  | QTY (Kg): | 500
Remarks: | Proses CUTTING ke panjang 3000mm | QTY (Pcs): | 56
|  | Chamfer: | No
|  | Color: | TANPA PEWARNAAN
|  | Machine: | MC-004

## Production Report
Bundle No: | 1 | Bundle No: | 2
Coil No: | 3 | Coil No: | 1
Coil Weight: | 502 | Coil Weight: | 502
No. Leburan: | WO/2023/03305/OK/03 | No. Leburan: | WO/2023/03305/OK/01
Area: | B04 | Area: | B04
Dies Number: | 0 | Dies Number: | 0
Diameter Ujung: | 21.962 | Diameter Ujung: | 21.963
Diameter Tengah: | 21.974 | Diameter Tengah: | 21.97
Diameter Ekor: | 21.963 | Diameter Ekor: | 21.965
Kelurusan Aktual: | 0 | Kelurusan Aktual: | 0
Panjang Aktual: | 3010 | Panjang Aktual: | 3007
Berat FG: | 502 | Berat FG: | 501
QTY (Pcs): | 56 | QTY (Pcs): | 56
Judgement: | GOOD | Judgement: | GOOD
Visual: | OK | Visual: | OK
Created By: | Friedhelm Sibylle | Created By: | Friedhelm Sibylle
Created At: | 2023-12-05 16:57:52 | Created At: | 2023-12-05 17:22:49
Edited By: |  | Edited By:
Edited At: |  | Edited At: | 2023-12-05 17:22:49
Bundle No: | 3 | Bundle No: | 4
Coil No: | 2 | Coil No: | 4
Coil Weight: | 502 | Coil Weight: | 376
No. Leburan: | WO/2023/03305/OK/02 | No. Leburan: | WO/2023/03305/OK/04
Area: | B04 | Area: | B04
Dies Number: | 0 | Dies Number: | 0
Diameter Ujung: | 21.962 | Diameter Ujung: | 21.963
Diameter Tengah: | 21.976 | Diameter Tengah: | 21.974
Diameter Ekor: | 21.965 | Diameter Ekor: | 21.965
Kelurusan Aktual: | 0 | Kelurusan Aktual: | 0
Panjang Aktual: | 3010 | Panjang Aktual: | 3010
Berat FG: | 502 | Berat FG: | 377
QTY (Pcs): | 56 | QTY (Pcs): | 42
Judgement: | GOOD | Judgement: | GOOD
Visual: | OK | Visual: | OK
Created By: | Friedhelm Sibylle | Created By: | Friedhelm Sibylle
Created At: | 2023-12-05 17:44:15 | Created At: | 2023-12-05 19:05:23
Edited By: |  | Edited By:
Edited At: |  | Edited At: | 2023-12-05 19:05:23
Bundle No: | 5 | Bundle No: | 6
Coil No: | 4 | Coil No: | 4
Coil Weight: | 376 | Coil Weight: | 376
No. Leburan: | WO/2023/03305/OK/04 | No. Leburan: | WO/2023/03305/OK/04
Area: | B04 | Area: | B04
Dies Number: | 0 | Dies Number: | 0
Diameter Ujung: | 0 | Diameter Ujung: | 0
Diameter Tengah: | 0 | Diameter Tengah: | 0
Diameter Ekor: | 0 | Diameter Ekor: | 0
Kelurusan Aktual: | 0 | Kelurusan Aktual: | 0
Panjang Aktual: | 0 | Panjang Aktual: | 0
Berat FG: | 0 | Berat FG: | 0
QTY (Pcs): | 0 | QTY (Pcs): | 0
Judgement: | WASTE | Judgement: | WASTE
Visual: |  | Visual:
Created By: | Friedhelm Sibylle | Created By: | Friedhelm Sibylle
Created At: | 2023-12-05 19:06:20 | Created At: | 2023-12-05 19:06:39
Edited By: |  | Edited By:
Edited At: |  | Edited At: | 2023-12-05 19:06:39
Bundle No: | 7
Coil No: | 4
Coil Weight: | 376
No. Leburan: | WO/2023/03305/OK/04
Area: | B04
Dies Number: | 0
Diameter Ujung: | 0
Diameter Tengah: | 0
Diameter Ekor: | 0
Kelurusan Aktual: | 0
Panjang Aktual: | 0
Berat FG: | 0
QTY (Pcs): | 0
Judgement: | WASTE
Visual:
Created By: | Friedhelm Sibylle
Created At: | 2023-12-05 19:06:56
Edited By:
Edited At:

## Downtime Record
No. | Start | End | Duration | Reason | Remarks
1 | 2023-12-05 16:02:22 | 2023-12-05 18:00:02 | 117 min 40 sec | management ¦ Cutting Manual
2 | 2023-12-05 18:00:02 | 2023-12-05 19:00:02 | 60 min 0 sec | off ¦ Istirahat
3 | 2023-12-05 19:00:02 | 2023-12-05 19:16:10 | 16 min 8 sec | management ¦ Cutting Manual