## Workorder Data
WO Number: | WO/2023/03418
Production Plan: | 2197 | Performance: | 114.2 %
Process duration: | 1192 | Availability: | 82.43 %
|  | Quality: | 98.55 %
Total Production: | 3079
Good: | 3035 | OEE: | 92.77 %
Not Good: | 44
Total Downtime: | 12 Hours 54 Mins 25 Secs
Management: | 3 Hours 25 Mins 27 Secs
Waste: | 1 Hours 29 Mins 0 Secs
Created By: | Gertraud Ottomar | Processed By: | Friedhelm Sibylle
Created At: | 2023-12-05 13:22:20 | Start Time: | 2023-12-05 19:16:53
Edited By: |  | End Time: | 2023-12-06 15:09:10
Edited At:
Supplier: | Kris-Marvin | Customer: | Fontaine SA
Grade: | S45C | Straightness Std: | 0
Diameter: | 22 | size: | 20.1 X 4000
QTY (Kg): | 21889 | Tolerance: | (+0.025 , -0.025)
QTY (Coil): | 10 | Reduction Rate: | 16.53
QTY (Bundle): | 25 | Shape: | Round
|  | QTY (Kg): | 1000
Remarks: | NEXT PROSES ECT | QTY (Pcs): | 100
|  | Chamfer: | No
|  | Color: | WHITE ( 102 )-- 2 Sisi
|  | Machine: | MC-004

## Production Report
Bundle No: | 1 | Bundle No: | 2
Coil No: | 8 | Coil No: | 8
Coil Weight: | 2181 | Coil Weight: | 2181
No. Leburan: | E12304885XX-G2309605-2 | No. Leburan: | E12304885XX-G2309605-2
Area: | G | Area: | G
Dies Number: | C-20.100-(80)-01-WC | Dies Number: | C-20.100-(80)-01-WC
Diameter Ujung: | 20.075 | Diameter Ujung: | 20.064
Diameter Tengah: | 20.104 | Diameter Tengah: | 20.102
Diameter Ekor: | 20.069 | Diameter Ekor: | 20.069
Kelurusan Aktual: | 0 | Kelurusan Aktual: | 0
Panjang Aktual: | 4020 | Panjang Aktual: | 4020
Berat FG: | 998 | Berat FG: | 998
QTY (Pcs): | 100 | QTY (Pcs): | 100
Judgement: | GOOD | Judgement: | GOOD
Visual: | OK | Visual: | OK
Created By: | Friedhelm Sibylle | Created By: | Friedhelm Sibylle
Created At: | 2023-12-05 20:06:37 | Created At: | 2023-12-05 20:27:12
Edited By: |  | Edited By:
Edited At: |  | Edited At: | 2023-12-05 20:27:12
Bundle No: | 3 | Bundle No: | 4
Coil No: | 4 | Coil No: | 4
Coil Weight: | 2180 | Coil Weight: | 2180
No. Leburan: | E12304885XX-G2309605-6 | No. Leburan: | E12304885XX-G2309605-6
Area: | G | Area: | G
Dies Number: | C-20.100-(80)-01-WC | Dies Number: | C-20.100-(80)-01-WC
Diameter Ujung: | 20.062 | Diameter Ujung: | 20.061
Diameter Tengah: | 20.103 | Diameter Tengah: | 20.1
Diameter Ekor: | 20.064 | Diameter Ekor: | 20.072
Kelurusan Aktual: | 0 | Kelurusan Aktual: | 0
Panjang Aktual: | 4020 | Panjang Aktual: | 4023
Berat FG: | 998 | Berat FG: | 999
QTY (Pcs): | 100 | QTY (Pcs): | 100
Judgement: | GOOD | Judgement: | GOOD
Visual: | OK | Visual: | OK
Created By: | Friedhelm Sibylle | Created By: | Friedhelm Sibylle
Created At: | 2023-12-05 20:48:07 | Created At: | 2023-12-05 21:04:59
Edited By: |  | Edited By:
Edited At: |  | Edited At: | 2023-12-05 21:04:59
Bundle No: | 5 | Bundle No: | 6
Coil No: | 2 | Coil No: | 2
Coil Weight: | 2189 | Coil Weight: | 2189
No. Leburan: | E12304885XX-G2309605-4 | No. Leburan: | E12304885XX-G2309605-4
Area: | F | Area: | F
Dies Number: | C-20.100-(80)-01-WC | Dies Number: | C-20.100-(80)-01-WC
Diameter Ujung: | 20.064 | Diameter Ujung: | 20.066
Diameter Tengah: | 20.107 | Diameter Tengah: | 20.11
Diameter Ekor: | 20.066 | Diameter Ekor: | 20.069
Kelurusan Aktual: | 0 | Kelurusan Aktual: | 0
Panjang Aktual: | 4022 | Panjang Aktual: | 4023
Berat FG: | 999 | Berat FG: | 999
QTY (Pcs): | 100 | QTY (Pcs): | 100
Judgement: | GOOD | Judgement: | GOOD
Visual: | OK | Visual: | OK
Created By: | Friedhelm Sibylle | Created By: | Friedhelm Sibylle
Created At: | 2023-12-05 21:28:46 | Created At: | 2023-12-05 21:44:17
Edited By: |  | Edited By:
Edited At: |  | Edited At: | 2023-12-05 21:44:17
Bundle No: | 7 | Bundle No: | 8
Coil No: | 1 | Coil No: | 1
Coil Weight: | 2201 | Coil Weight: | 2201
No. Leburan: | E12304885XX-G2309605-3 | No. Leburan: | E12304885XX-G2309605-3
Area: | F | Area: | F
Dies Number: | C-20.100-(80)-01-WC | Dies Number: | C-20.100-(80)-01-WC
Diameter Ujung: | 20.063 | Diameter Ujung: | 20.06
Diameter Tengah: | 20.1 | Diameter Tengah: | 20.098
Diameter Ekor: | 20.064 | Diameter Ekor: | 20.062
Kelurusan Aktual: | 0 | Kelurusan Aktual: | 0
Panjang Aktual: | 4023 | Panjang Aktual: | 4022
Berat FG: | 999 | Berat FG: | 999
QTY (Pcs): | 100 | QTY (Pcs): | 100
Judgement: | GOOD | Judgement: | GOOD
Visual: | OK | Visual: | OK
Created By: | Friedhelm Sibylle | Created By: | Friedhelm Sibylle
Created At: | 2023-12-05 22:10:29 | Created At: | 2023-12-05 22:23:04
Edited By: |  | Edited By:
Edited At: |  | Edited At: | 2023-12-05 22:23:04
Bundle No: | 9 | Bundle No: | 10
Coil No: | 9 | Coil No: | 9
Coil Weight: | 2179 | Coil Weight: | 2179
No. Leburan: | E12304887XX-G2309606-1 | No. Leburan: | E12304887XX-G2309606-1
Area: | G | Area: | G
Dies Number: | C-20.100-(80)-01-WC | Dies Number: | C-20.100-(80)-01-WC
Diameter Ujung: | 20.064 | Diameter Ujung: | 20.075
Diameter Tengah: | 20.11 | Diameter Tengah: | 20.1
Diameter Ekor: | 20.068 | Diameter Ekor: | 20.076
Kelurusan Aktual: | 0 | Kelurusan Aktual: | 0
Panjang Aktual: | 4025 | Panjang Aktual: | 4023
Berat FG: | 1000 | Berat FG: | 1000
QTY (Pcs): | 100 | QTY (Pcs): | 100
Judgement: | GOOD | Judgement: | GOOD
Visual: | OK | Visual:
Created By: | Friedhelm Sibylle | Created By: | Friedhelm Sibylle
Created At: | 2023-12-05 22:48:30 | Created At: | 2023-12-05 23:05:45
Edited By: |  | Edited By:
Edited At: |  | Edited At: | 2023-12-05 23:05:45
Bundle No: | 11 | Bundle No: | 12
Coil No: | 10 | Coil No: | 10
Coil Weight: | 2200 | Coil Weight: | 2200
No. Leburan: | E12304887XX-G2311732-5 | No. Leburan: | E12304887XX-G2311732-5
Area: | G | Area: | G
Dies Number: | C-20.100-(80)-01-WC | Dies Number: | C-20.100-(80)-01-WC
Diameter Ujung: | 20.098 | Diameter Ujung: | 20.099
Diameter Tengah: | 20.108 | Diameter Tengah: | 20.114
Diameter Ekor: | 20.1 | Diameter Ekor: | 20.102
Kelurusan Aktual: | 0 | Kelurusan Aktual: | 0
Panjang Aktual: | 4020 | Panjang Aktual: | 4020
Berat FG: | 999 | Berat FG: | 1000
QTY (Pcs): | 100 | QTY (Pcs): | 100
Judgement: | GOOD | Judgement: | GOOD
Visual: | OK | Visual: | OK
Created By: | Veit Hiltrud | Created By: | Veit Hiltrud
Created At: | 2023-12-06 08:06:01 | Created At: | 2023-12-06 08:22:46
Edited By: |  | Edited By:
Edited At: |  | Edited At: | 2023-12-06 08:22:46
Bundle No: | 13 | Bundle No: | 14
Coil No: | 6 | Coil No: | 6
Coil Weight: | 2180 | Coil Weight: | 2180
No. Leburan: | E12304885XX-G2309605-11 | No. Leburan: | E12304885XX-G2309605-11
Area: | G | Area: | G
Dies Number: | C-20.100-(80)-01-WC | Dies Number: | C-20.100-(80)-01-WC
Diameter Ujung: | 20.097 | Diameter Ujung: | 20.097
Diameter Tengah: | 20.114 | Diameter Tengah: | 20.106
Diameter Ekor: | 20.101 | Diameter Ekor: | 20.09
Kelurusan Aktual: | 0 | Kelurusan Aktual: | 0
Panjang Aktual: | 4020 | Panjang Aktual: | 4020
Berat FG: | 1000 | Berat FG: | 999
QTY (Pcs): | 100 | QTY (Pcs): | 100
Judgement: | GOOD | Judgement: | GOOD
Visual: | OK | Visual: | OK
Created By: | Veit Hiltrud | Created By: | Veit Hiltrud
Created At: | 2023-12-06 09:07:47 | Created At: | 2023-12-06 09:21:30
Edited By: |  | Edited By: | Veit Hiltrud
Edited At: |  | Edited At: | 2023-12-06 10:06:57
Bundle No: | 15 | Bundle No: | 16
Coil No: | 7 | Coil No: | 7
Coil Weight: | 2191 | Coil Weight: | 2191
No. Leburan: | E12304885XX-G2309605-9 | No. Leburan: | E12304885XX-G2309605-9
Area: | G | Area: | G
Dies Number: | C-20.100-(80)-01-WC | Dies Number: | C-20.100-(80)-01-WC
Diameter Ujung: | 20.098 | Diameter Ujung: | 20.097
Diameter Tengah: | 20.113 | Diameter Tengah: | 20.111
Diameter Ekor: | 20.1 | Diameter Ekor: | 20.099
Kelurusan Aktual: | 0 | Kelurusan Aktual: | 0
Panjang Aktual: | 4020 | Panjang Aktual: | 4020
Berat FG: | 1000 | Berat FG: | 999
QTY (Pcs): | 100 | QTY (Pcs): | 100
Judgement: | GOOD | Judgement: | GOOD
Visual: | OK | Visual: | OK
Created By: | Veit Hiltrud | Created By: | Veit Hiltrud
Created At: | 2023-12-06 10:06:23 | Created At: | 2023-12-06 10:28:41
Edited By: |  | Edited By:
Edited At: |  | Edited At: | 2023-12-06 10:28:41
Bundle No: | 17 | Bundle No: | 18
Coil No: | 5 | Coil No: | 5
Coil Weight: | 2198 | Coil Weight: | 2198
No. Leburan: | E12304885XX-G2309605-5 | No. Leburan: | E12304885XX-G2309605-5
Area: | G | Area: | G
Dies Number: | C-20.100-(80)-01-WC | Dies Number: | C-20.100-(80)-01-WC
Diameter Ujung: | 20.088 | Diameter Ujung: | 20.078
Diameter Tengah: | 20.107 | Diameter Tengah: | 20.098
Diameter Ekor: | 20.09 | Diameter Ekor: | 20.08
Kelurusan Aktual: | 0 | Kelurusan Aktual: | 0
Panjang Aktual: | 4020 | Panjang Aktual: | 4020
Berat FG: | 1000 | Berat FG: | 999
QTY (Pcs): | 100 | QTY (Pcs): | 1000
Judgement: | GOOD | Judgement: | GOOD
Visual: | OK | Visual: | OK
Created By: | Veit Hiltrud | Created By: | Veit Hiltrud
Created At: | 2023-12-06 12:33:12 | Created At: | 2023-12-06 12:59:33
Edited By: |  | Edited By:
Edited At: |  | Edited At: | 2023-12-06 12:59:33
Bundle No: | 19 | Bundle No: | 20
Coil No: | 5 | Coil No: | 3
Coil Weight: | 2198 | Coil Weight: | 2190
No. Leburan: | E12304885XX-G2309605-5 | No. Leburan: | E12304885XX-G2309605-7
Area: | G | Area: | G
Dies Number: | C-20.100-(80)-01-WC | Dies Number: | C-20.100-(80)-01-WC
Diameter Ujung: | 20.098 | Diameter Ujung: | 20.08
Diameter Tengah: | 20.114 | Diameter Tengah: | 20.09
Diameter Ekor: | 20.1 | Diameter Ekor: | 20.075
Kelurusan Aktual: | 0 | Kelurusan Aktual: | 0
Panjang Aktual: | 4020 | Panjang Aktual: | 4020
Berat FG: | 999 | Berat FG: | 999
QTY (Pcs): | 100 | QTY (Pcs): | 100
Judgement: | GOOD | Judgement: | GOOD
Visual: | OK | Visual: | OK
Created By: | Veit Hiltrud | Created By: | Veit Hiltrud
Created At: | 2023-12-06 13:33:07 | Created At: | 2023-12-06 14:12:41
Edited By: |  | Edited By:
Edited At: |  | Edited At: | 2023-12-06 14:12:41
Bundle No: | 21 | Bundle No: | 22
Coil No: | 3 | Coil No: | 3
Coil Weight: | 2190 | Coil Weight: | 2190
No. Leburan: | E12304885XX-G2309605-7 | No. Leburan: | E12304885XX-G2309605-7
Area: | G | Area: | G
Dies Number: | C-20.100-(80)-01-WC | Dies Number: | C-20.100-(80)-01-WC
Diameter Ujung: | 20.097 | Diameter Ujung: | 20.078
Diameter Tengah: | 20.11 | Diameter Tengah: | 20.088
Diameter Ekor: | 20.101 | Diameter Ekor: | 20.077
Kelurusan Aktual: | 0 | Kelurusan Aktual: | 0
Panjang Aktual: | 4020 | Panjang Aktual: | 4020
Berat FG: | 999 | Berat FG: | 350
QTY (Pcs): | 100 | QTY (Pcs): | 35
Judgement: | GOOD | Judgement: | GOOD
Visual: | OK | Visual: | OK
Created By: | Veit Hiltrud | Created By: | Veit Hiltrud
Created At: | 2023-12-06 14:46:53 | Created At: | 2023-12-06 15:00:35
Edited By: |  | Edited By:
Edited At: |  | Edited At: | 2023-12-06 15:00:35
Bundle No: | 23 | Bundle No: | 24
Coil No: | 3 | Coil No: | 3
Coil Weight: | 2190 | Coil Weight: | 2190
No. Leburan: | E12304885XX-G2309605-7 | No. Leburan: | E12304885XX-G2309605-7
Area: | G | Area: | G
Dies Number: | C-21.000(30)07TF | Dies Number: | C-20.100-(80)-01-WC
Diameter Ujung: | 20.088 | Diameter Ujung: | 20.077
Diameter Tengah: | 20.1 | Diameter Tengah: | 20.078
Diameter Ekor: | 20.077 | Diameter Ekor: | 20.076
Kelurusan Aktual: | 0 | Kelurusan Aktual: | 0
Panjang Aktual: | 4020 | Panjang Aktual: | 2500
Berat FG: | 380 | Berat FG: | 45
QTY (Pcs): | 38 | QTY (Pcs): | 6
Judgement: | NOT GOOD | Judgement: | NOT GOOD
Visual: | PO | Visual: | IL
Created By: | Veit Hiltrud | Created By: | Veit Hiltrud
Created At: | 2023-12-06 15:02:57 | Created At: | 2023-12-06 15:03:52
Edited By: |  | Edited By:
Edited At: |  | Edited At: | 2023-12-06 15:03:52
Bundle No: | 25
Coil No: | 2
Coil Weight: | 2189
No. Leburan: | E12304885XX-G2309605-4
Area: | F
Dies Number: | 0
Diameter Ujung: | 0
Diameter Tengah: | 0
Diameter Ekor: | 0
Kelurusan Aktual: | 0
Panjang Aktual: | 0
Berat FG: | 0
QTY (Pcs): | 0
Judgement: | NOT GOOD
Visual: | RUSTY
Created By: | Veit Hiltrud
Created At: | 2023-12-06 15:04:40
Edited By:
Edited At:

## Downtime Record
No. | Start | End | Duration | Reason | Remarks
1 | 2023-12-05 19:16:53 | 2023-12-05 19:25:10 | 8 min 17 sec | management ¦ Pointing / Roll / Bubut/Sambung Coil
2 | 2023-12-05 19:25:41 | 2023-12-05 19:27:11 | 1 min 30 sec | management ¦ Setting Awal
3 | 2023-12-05 19:27:25 | 2023-12-05 19:27:41 | 16 sec | management ¦ System Error
4 | 2023-12-05 19:28:11 | 2023-12-05 19:29:42 | 1 min 31 sec | management ¦ Setting Awal
5 | 2023-12-05 19:30:40 | 2023-12-05 19:31:26 | 46 sec | management ¦ System Error
6 | 2023-12-05 19:32:10 | 2023-12-05 19:46:27 | 14 min 17 sec | management ¦ Setting Awal
7 | 2023-12-05 19:50:42 | 2023-12-05 19:50:56 | 14 sec | management ¦ System Error
8 | 2023-12-05 19:53:12 | 2023-12-05 19:53:26 | 14 sec | management ¦ System Error
9 | 2023-12-05 19:53:56 | 2023-12-05 19:54:11 | 15 sec | management ¦ System Error
10 | 2023-12-05 19:55:57 | 2023-12-05 19:56:11 | 14 sec | management ¦ System Error
11 | 2023-12-05 20:11:42 | 2023-12-05 20:11:56 | 14 sec | management ¦ System Error
12 | 2023-12-05 20:16:43 | 2023-12-05 20:16:58 | 15 sec | management ¦ System Error
13 | 2023-12-05 20:17:28 | 2023-12-05 20:17:42 | 14 sec | management ¦ System Error
14 | 2023-12-05 20:19:56 | 2023-12-05 20:29:12 | 9 min 16 sec | management ¦ Pointing / Roll / Bubut/Sambung Coil
15 | 2023-12-05 20:29:28 | 2023-12-05 20:29:56 | 28 sec | management ¦ System Error
16 | 2023-12-05 20:30:56 | 2023-12-05 20:31:13 | 17 sec | management ¦ System Error
17 | 2023-12-05 20:31:27 | 2023-12-05 20:31:43 | 16 sec | management ¦ System Error
18 | 2023-12-05 20:32:13 | 2023-12-05 20:32:27 | 14 sec | management ¦ System Error
19 | 2023-12-05 20:33:59 | 2023-12-05 20:34:13 | 14 sec | management ¦ System Error
20 | 2023-12-05 20:35:27 | 2023-12-05 20:35:43 | 16 sec | management ¦ System Error
21 | 2023-12-05 20:37:28 | 2023-12-05 20:37:42 | 14 sec | management ¦ System Error
22 | 2023-12-05 20:40:44 | 2023-12-05 20:40:58 | 14 sec | management ¦ System Error
23 | 2023-12-05 20:42:43 | 2023-12-05 20:42:57 | 14 sec | management ¦ System Error
24 | 2023-12-05 20:48:58 | 2023-12-05 20:49:12 | 14 sec | management ¦ System Error
25 | 2023-12-05 20:50:58 | 2023-12-05 20:51:13 | 15 sec | management ¦ System Error
26 | 2023-12-05 20:53:43 | 2023-12-05 20:53:57 | 14 sec | management ¦ System Error
27 | 2023-12-05 20:55:27 | 2023-12-05 20:55:44 | 17 sec | management ¦ System Error
28 | 2023-12-05 20:58:14 | 2023-12-05 20:58:28 | 14 sec | management ¦ System Error
29 | 2023-12-05 21:02:29 | 2023-12-05 21:02:43 | 14 sec | management ¦ System Error
30 | 2023-12-05 21:04:27 | 2023-12-05 21:12:13 | 7 min 46 sec | management ¦ Pointing / Roll / Bubut/Sambung Coil
31 | 2023-12-05 21:12:43 | 2023-12-05 21:12:59 | 16 sec | management ¦ System Error
32 | 2023-12-05 21:16:58 | 2023-12-05 21:17:14 | 16 sec | management ¦ System Error
33 | 2023-12-05 21:19:15 | 2023-12-05 21:19:43 | 28 sec | management ¦ System Error
34 | 2023-12-05 21:19:59 | 2023-12-05 21:20:13 | 14 sec | management ¦ System Error
35 | 2023-12-05 21:23:29 | 2023-12-05 21:23:43 | 14 sec | management ¦ System Error
36 | 2023-12-05 21:25:14 | 2023-12-05 21:25:30 | 16 sec | management ¦ System Error
37 | 2023-12-05 21:26:14 | 2023-12-05 21:26:28 | 14 sec | management ¦ System Error
38 | 2023-12-05 21:28:44 | 2023-12-05 21:28:58 | 14 sec | management ¦ System Error
39 | 2023-12-05 21:29:14 | 2023-12-05 21:29:29 | 15 sec | management ¦ System Error
40 | 2023-12-05 21:31:15 | 2023-12-05 21:31:29 | 14 sec | management ¦ System Error
41 | 2023-12-05 21:33:59 | 2023-12-05 21:34:14 | 15 sec | management ¦ System Error
42 | 2023-12-05 21:40:01 | 2023-12-05 21:40:15 | 14 sec | management ¦ System Error
43 | 2023-12-05 21:42:29 | 2023-12-05 21:42:43 | 14 sec | management ¦ System Error
44 | 2023-12-05 21:47:58 | 2023-12-05 21:54:30 | 6 min 32 sec | management ¦ Pointing / Roll / Bubut/Sambung Coil
45 | 2023-12-05 21:54:44 | 2023-12-05 21:55:30 | 46 sec | management ¦ System Error
46 | 2023-12-05 21:59:45 | 2023-12-05 22:00:15 | 30 sec | management ¦ System Error
47 | 2023-12-05 22:00:31 | 2023-12-05 22:00:45 | 14 sec | management ¦ System Error
48 | 2023-12-05 22:01:01 | 2023-12-05 22:01:15 | 14 sec | management ¦ System Error
49 | 2023-12-05 22:03:30 | 2023-12-05 22:03:44 | 14 sec | management ¦ System Error
50 | 2023-12-05 22:05:46 | 2023-12-05 22:06:00 | 14 sec | management ¦ System Error
51 | 2023-12-05 22:10:15 | 2023-12-05 22:10:29 | 14 sec | management ¦ System Error
52 | 2023-12-05 22:12:53 | 2023-12-05 22:13:00 | 7 sec | management ¦ System Error
53 | 2023-12-05 22:13:16 | 2023-12-05 22:13:30 | 14 sec | management ¦ System Error
54 | 2023-12-05 22:14:16 | 2023-12-05 22:14:30 | 14 sec | management ¦ System Error
55 | 2023-12-05 22:19:01 | 2023-12-05 22:19:15 | 14 sec | management ¦ System Error
56 | 2023-12-05 22:21:15 | 2023-12-05 22:21:30 | 15 sec | management ¦ System Error
57 | 2023-12-05 22:24:16 | 2023-12-05 22:24:30 | 14 sec | management ¦ System Error
58 | 2023-12-05 22:25:16 | 2023-12-05 22:25:30 | 14 sec | management ¦ System Error
59 | 2023-12-05 22:26:31 | 2023-12-05 22:26:45 | 14 sec | management ¦ System Error
60 | 2023-12-05 22:27:15 | 2023-12-05 22:36:47 | 9 min 32 sec | management ¦ Pointing / Roll / Bubut/Sambung Coil
61 | 2023-12-05 22:37:01 | 2023-12-05 22:37:17 | 16 sec | management ¦ System Error
62 | 2023-12-05 22:37:45 | 2023-12-05 22:38:01 | 16 sec | management ¦ System Error
63 | 2023-12-05 22:39:45 | 2023-12-05 22:40:15 | 30 sec | management ¦ System Error
64 | 2023-12-05 22:42:32 | 2023-12-05 22:42:46 | 14 sec | management ¦ System Error
65 | 2023-12-05 22:43:16 | 2023-12-05 22:43:30 | 14 sec | management ¦ System Error
66 | 2023-12-05 22:45:00 | 2023-12-05 22:45:17 | 17 sec | management ¦ System Error
67 | 2023-12-05 22:57:01 | 2023-12-05 22:57:17 | 16 sec | management ¦ System Error
68 | 2023-12-05 23:05:01 | 2023-12-05 23:05:17 | 16 sec | management ¦ System Error
69 | 2023-12-05 23:08:17 | 2023-12-05 23:09:02 | 45 sec | management ¦ Pointing / Roll / Bubut/Sambung Coil
70 | 2023-12-05 23:10:46 | 2023-12-05 23:16:01 | 5 min 15 sec | management ¦ Pointing / Roll / Bubut/Sambung Coil
71 | 2023-12-05 23:16:17 | 2023-12-05 23:16:47 | 30 sec | management ¦ System Error
72 | 2023-12-05 23:17:01 | 2023-12-05 23:22:03 | 5 min 2 sec | waste ¦ Trouble Dies ¦ Dies LS/ Rusak
73 | 2023-12-05 23:22:17 | 2023-12-05 23:22:33 | 16 sec | management ¦ System Error
74 | 2023-12-05 23:22:47 | 2023-12-05 23:23:03 | 16 sec | management ¦ System Error
75 | 2023-12-05 23:24:17 | 2023-12-05 23:24:31 | 14 sec | management ¦ System Error
76 | 2023-12-05 23:27:04 | 2023-12-05 23:29:02 | 1 min 58 sec | waste ¦ Trouble Dies ¦ Dies LS/ Rusak
77 | 2023-12-05 23:29:16 | 2023-12-05 23:30:47 | 1 min 31 sec | waste ¦ Trouble Dies ¦ Dies LS/ Rusak
78 | 2023-12-05 23:31:03 | 2023-12-06 00:00:02 | 28 min 59 sec | management ¦ Bersih-bersih Area
79 | 2023-12-06 00:00:02 | 2023-12-06 07:00:02 | 420 min 0 sec | off ¦ Off Production
80 | 2023-12-06 07:00:02 | 2023-12-06 07:20:54 | 20 min 52 sec | management ¦ Briefing | brifing 5 menit ,cek mesin cek shotblast 10 mnit,bongkar dies LS 5 menit
81 | 2023-12-06 07:21:24 | 2023-12-06 07:42:39 | 21 min 15 sec | waste ¦ Trouble Dies ¦ Dies LS/ Rusak
82 | 2023-12-06 07:42:55 | 2023-12-06 07:45:39 | 2 min 44 sec | waste ¦ Trouble Dies ¦ Bongkar Pasang Dies
83 | 2023-12-06 07:47:24 | 2023-12-06 07:47:40 | 16 sec | management ¦ System Error
84 | 2023-12-06 07:48:10 | 2023-12-06 07:48:54 | 44 sec | management ¦ System Error
85 | 2023-12-06 07:49:26 | 2023-12-06 07:49:40 | 14 sec | management ¦ System Error
86 | 2023-12-06 07:52:41 | 2023-12-06 07:52:55 | 14 sec | management ¦ System Error
87 | 2023-12-06 07:55:09 | 2023-12-06 07:55:26 | 17 sec | management ¦ System Error
88 | 2023-12-06 07:57:40 | 2023-12-06 07:58:18 | 38 sec | management ¦ System Error
89 | 2023-12-06 07:59:24 | 2023-12-06 07:59:40 | 16 sec | management ¦ System Error
90 | 2023-12-06 08:00:26 | 2023-12-06 08:00:41 | 15 sec | management ¦ System Error
91 | 2023-12-06 08:03:11 | 2023-12-06 08:03:25 | 14 sec | management ¦ System Error
92 | 2023-12-06 08:08:40 | 2023-12-06 08:08:54 | 14 sec | management ¦ System Error
93 | 2023-12-06 08:12:11 | 2023-12-06 08:12:25 | 14 sec | management ¦ System Error
94 | 2023-12-06 08:19:40 | 2023-12-06 08:20:10 | 30 sec | management ¦ System Error
95 | 2023-12-06 08:23:11 | 2023-12-06 08:23:25 | 14 sec | management ¦ System Error
96 | 2023-12-06 08:24:55 | 2023-12-06 08:25:11 | 16 sec | management ¦ System Error
97 | 2023-12-06 08:29:40 | 2023-12-06 08:41:57 | 12 min 17 sec | management ¦ Pointing / Roll / Bubut/Sambung Coil
98 | 2023-12-06 08:42:25 | 2023-12-06 08:43:55 | 1 min 30 sec | management ¦ Pointing / Roll / Bubut/Sambung Coil
99 | 2023-12-06 08:44:25 | 2023-12-06 08:46:56 | 2 min 31 sec | waste ¦ Setting Ulang (Drawing - Cutting - Polishing)
100 | 2023-12-06 08:48:10 | 2023-12-06 08:48:26 | 16 sec | management ¦ System Error
101 | 2023-12-06 08:49:11 | 2023-12-06 08:49:27 | 16 sec | management ¦ System Error
102 | 2023-12-06 08:50:27 | 2023-12-06 08:50:41 | 14 sec | management ¦ System Error
103 | 2023-12-06 08:59:57 | 2023-12-06 09:00:11 | 14 sec | management ¦ System Error
104 | 2023-12-06 09:00:41 | 2023-12-06 09:00:57 | 16 sec | management ¦ System Error
105 | 2023-12-06 09:03:13 | 2023-12-06 09:03:27 | 14 sec | management ¦ System Error
106 | 2023-12-06 09:03:57 | 2023-12-06 09:04:11 | 14 sec | management ¦ System Error
107 | 2023-12-06 09:06:28 | 2023-12-06 09:06:42 | 14 sec | management ¦ System Error
108 | 2023-12-06 09:08:57 | 2023-12-06 09:09:13 | 16 sec | management ¦ System Error
109 | 2023-12-06 09:11:13 | 2023-12-06 09:11:27 | 14 sec | management ¦ System Error
110 | 2023-12-06 09:14:28 | 2023-12-06 09:14:42 | 14 sec | management ¦ System Error
111 | 2023-12-06 09:15:12 | 2023-12-06 09:15:26 | 14 sec | management ¦ System Error
112 | 2023-12-06 09:21:41 | 2023-12-06 09:21:57 | 16 sec | management ¦ System Error
113 | 2023-12-06 09:25:58 | 2023-12-06 09:26:12 | 14 sec | management ¦ System Error
114 | 2023-12-06 09:28:27 | 2023-12-06 09:28:43 | 16 sec | management ¦ System Error
115 | 2023-12-06 09:30:13 | 2023-12-06 09:42:12 | 11 min 59 sec | management ¦ Pointing / Roll / Bubut/Sambung Coil
116 | 2023-12-06 09:42:28 | 2023-12-06 09:45:42 | 3 min 14 sec | management ¦ Pointing / Roll / Bubut/Sambung Coil
117 | 2023-12-06 09:46:13 | 2023-12-06 09:46:29 | 16 sec | management ¦ System Error
118 | 2023-12-06 09:46:43 | 2023-12-06 09:47:13 | 30 sec | management ¦ System Error
119 | 2023-12-06 09:48:13 | 2023-12-06 09:48:27 | 14 sec | management ¦ System Error
120 | 2023-12-06 09:48:57 | 2023-12-06 09:49:13 | 16 sec | management ¦ System Error
121 | 2023-12-06 09:51:28 | 2023-12-06 09:51:44 | 16 sec | management ¦ System Error
122 | 2023-12-06 09:56:45 | 2023-12-06 09:57:04 | 19 sec | management ¦ System Error
123 | 2023-12-06 10:02:28 | 2023-12-06 10:02:58 | 30 sec | management ¦ System Error
124 | 2023-12-06 10:04:29 | 2023-12-06 10:04:43 | 14 sec | management ¦ System Error
125 | 2023-12-06 10:06:45 | 2023-12-06 10:06:59 | 14 sec | management ¦ System Error
126 | 2023-12-06 10:09:13 | 2023-12-06 10:09:28 | 15 sec | management ¦ System Error
127 | 2023-12-06 10:10:00 | 2023-12-06 10:10:14 | 14 sec | management ¦ System Error
128 | 2023-12-06 10:11:16 | 2023-12-06 10:15:13 | 3 min 57 sec | waste ¦ Trouble Polsihing/Two Roll ¦ Gosok Polishing Disk/Two Roll
129 | 2023-12-06 10:16:59 | 2023-12-06 10:17:29 | 30 sec | management ¦ System Error
130 | 2023-12-06 10:20:00 | 2023-12-06 10:20:14 | 14 sec | management ¦ System Error
131 | 2023-12-06 10:22:00 | 2023-12-06 10:22:14 | 14 sec | management ¦ System Error
132 | 2023-12-06 10:22:44 | 2023-12-06 10:22:59 | 15 sec | management ¦ System Error
133 | 2023-12-06 10:26:45 | 2023-12-06 10:26:59 | 14 sec | management ¦ System Error
134 | 2023-12-06 10:27:29 | 2023-12-06 10:27:44 | 15 sec | management ¦ System Error
135 | 2023-12-06 10:28:14 | 2023-12-06 10:30:14 | 2 min 0 sec | waste ¦ Trouble Polsihing/Two Roll ¦ Setting Ulang Kelurusan
136 | 2023-12-06 10:34:29 | 2023-12-06 10:43:59 | 9 min 30 sec | waste ¦ Trouble Polsihing/Two Roll ¦ Setting Ulang Kelurusan
137 | 2023-12-06 10:44:29 | 2023-12-06 10:44:45 | 16 sec | management ¦ System Error
138 | 2023-12-06 10:45:45 | 2023-12-06 10:45:59 | 14 sec | management ¦ System Error
139 | 2023-12-06 10:46:15 | 2023-12-06 10:46:43 | 28 sec | management ¦ System Error
140 | 2023-12-06 10:47:13 | 2023-12-06 10:47:30 | 17 sec | management ¦ System Error
141 | 2023-12-06 10:49:30 | 2023-12-06 10:50:00 | 30 sec | management ¦ System Error
142 | 2023-12-06 10:51:00 | 2023-12-06 11:09:14 | 18 min 14 sec | waste ¦ Trouble Polsihing/Two Roll ¦ Gosok Nylon | gosok nilon 10 menit , lanjut sambung bahan baku 8 menit
143 | 2023-12-06 11:09:31 | 2023-12-06 11:11:01 | 1 min 30 sec | management ¦ Pointing / Roll / Bubut/Sambung Coil
144 | 2023-12-06 11:11:15 | 2023-12-06 11:12:45 | 1 min 30 sec | management ¦ Pointing / Roll / Bubut/Sambung Coil
145 | 2023-12-06 11:13:15 | 2023-12-06 11:13:29 | 14 sec | management ¦ System Error
146 | 2023-12-06 11:14:01 | 2023-12-06 11:14:16 | 15 sec | management ¦ System Error
147 | 2023-12-06 11:14:30 | 2023-12-06 11:14:46 | 16 sec | management ¦ System Error
148 | 2023-12-06 11:19:45 | 2023-12-06 11:20:01 | 16 sec | management ¦ System Error
149 | 2023-12-06 11:26:46 | 2023-12-06 11:27:00 | 14 sec | management ¦ System Error
150 | 2023-12-06 11:30:04 | 2023-12-06 12:30:02 | 59 min 58 sec | off ¦ Istirahat
151 | 2023-12-06 12:30:02 | 2023-12-06 12:35:33 | 5 min 31 sec | waste ¦ Trouble Polsihing/Two Roll ¦ Setting Ulang Polsihing/Two Roll (Trouble TS/SP)
152 | 2023-12-06 12:35:49 | 2023-12-06 12:36:03 | 14 sec | management ¦ System Error
153 | 2023-12-06 12:38:47 | 2023-12-06 12:39:02 | 15 sec | management ¦ System Error
154 | 2023-12-06 12:40:34 | 2023-12-06 12:40:48 | 14 sec | management ¦ System Error
155 | 2023-12-06 12:42:32 | 2023-12-06 12:42:46 | 14 sec | management ¦ System Error
156 | 2023-12-06 12:43:02 | 2023-12-06 12:43:16 | 14 sec | management ¦ System Error
157 | 2023-12-06 12:44:33 | 2023-12-06 12:45:03 | 30 sec | management ¦ System Error
158 | 2023-12-06 12:49:32 | 2023-12-06 12:49:48 | 16 sec | management ¦ System Error
159 | 2023-12-06 12:50:02 | 2023-12-06 12:50:18 | 16 sec | management ¦ System Error
160 | 2023-12-06 12:55:17 | 2023-12-06 12:56:01 | 44 sec | management ¦ System Error
161 | 2023-12-06 12:57:19 | 2023-12-06 12:57:34 | 15 sec | management ¦ System Error
162 | 2023-12-06 12:58:02 | 2023-12-06 12:58:18 | 16 sec | management ¦ System Error
163 | 2023-12-06 13:00:18 | 2023-12-06 13:00:32 | 14 sec | management ¦ System Error
164 | 2023-12-06 13:01:48 | 2023-12-06 13:02:03 | 15 sec | management ¦ System Error
165 | 2023-12-06 13:04:03 | 2023-12-06 13:15:48 | 11 min 45 sec | management ¦ Pointing / Roll / Bubut/Sambung Coil
166 | 2023-12-06 13:16:04 | 2023-12-06 13:17:32 | 1 min 28 sec | management ¦ System Error
167 | 2023-12-06 13:18:49 | 2023-12-06 13:19:03 | 14 sec | management ¦ System Error
168 | 2023-12-06 13:19:19 | 2023-12-06 13:19:33 | 14 sec | management ¦ System Error
169 | 2023-12-06 13:21:49 | 2023-12-06 13:22:03 | 14 sec | management ¦ System Error
170 | 2023-12-06 13:24:34 | 2023-12-06 13:24:48 | 14 sec | management ¦ System Error
171 | 2023-12-06 13:26:20 | 2023-12-06 13:26:34 | 14 sec | management ¦ System Error
172 | 2023-12-06 13:26:50 | 2023-12-06 13:27:04 | 14 sec | management ¦ System Error
173 | 2023-12-06 13:28:18 | 2023-12-06 13:28:48 | 30 sec | management ¦ System Error
174 | 2023-12-06 13:31:33 | 2023-12-06 13:35:04 | 3 min 31 sec | waste ¦ Trouble Polsihing/Two Roll ¦ Setting Ulang Kelurusan
175 | 2023-12-06 13:35:18 | 2023-12-06 13:35:48 | 30 sec | management ¦ System Error
176 | 2023-12-06 13:39:05 | 2023-12-06 13:39:49 | 44 sec | management ¦ System Error
177 | 2023-12-06 13:40:19 | 2023-12-06 13:41:04 | 45 sec | management ¦ System Error
178 | 2023-12-06 13:45:04 | 2023-12-06 13:45:20 | 16 sec | management ¦ System Error
179 | 2023-12-06 13:45:34 | 2023-12-06 13:45:50 | 16 sec | management ¦ System Error
180 | 2023-12-06 13:46:18 | 2023-12-06 13:46:34 | 16 sec | management ¦ System Error
181 | 2023-12-06 13:47:34 | 2023-12-06 13:47:48 | 14 sec | management ¦ System Error
182 | 2023-12-06 13:48:04 | 2023-12-06 13:48:18 | 14 sec | management ¦ System Error
183 | 2023-12-06 13:50:19 | 2023-12-06 13:50:35 | 16 sec | management ¦ System Error
184 | 2023-12-06 13:50:49 | 2023-12-06 14:02:05 | 11 min 16 sec | waste ¦ Trouble Polsihing/Two Roll ¦ Gosok Nylon
185 | 2023-12-06 14:03:36 | 2023-12-06 14:03:50 | 14 sec | management ¦ System Error
186 | 2023-12-06 14:04:36 | 2023-12-06 14:04:50 | 14 sec | management ¦ System Error
187 | 2023-12-06 14:06:04 | 2023-12-06 14:06:20 | 16 sec | management ¦ System Error
188 | 2023-12-06 14:06:50 | 2023-12-06 14:07:04 | 14 sec | management ¦ System Error
189 | 2023-12-06 14:09:19 | 2023-12-06 14:09:35 | 16 sec | management ¦ System Error
190 | 2023-12-06 14:11:35 | 2023-12-06 14:12:05 | 30 sec | management ¦ System Error
191 | 2023-12-06 14:13:50 | 2023-12-06 14:14:06 | 16 sec | management ¦ System Error
192 | 2023-12-06 14:15:36 | 2023-12-06 14:15:50 | 14 sec | management ¦ System Error
193 | 2023-12-06 14:20:33 | 2023-12-06 14:20:33 | 0 sec | management ¦ System Error